## Sheet1
BET testing: start 11/29/16, end 12/07/2016 | [11 empty] | Relative Pressure Range for all samples |  |  | 0.05 | to | 0.2
Samples were prepared for optimal sample quanity using Table 7.1 from COULTER SA 3100 product manual | [11 empty] | Relative Pressure defined: the ratio of the pressure in the sample tube to the saturation vapor pressure of the adsorbate gas (the pressure at which the adsorbate gas liquefies, N2).
Estimated sample weight based on previous literature for SSA and corrosponding BET values | [5 empty] | Calculated sample weight using 3cc Rapi Tube for all samples except for Cca-2, which used a 9cc Rapi Tube due to higher volume of material required for testing.
BET Analysis Results
Sample ID | Weight (g) | SSA values from other sources (m2/g) |  | BET Surface Area (m2/g) | 1 Point BET Surface Area (m2/g) | Sample ID | Tube weight (g) | Tube w/ sample weight (g) | Outgassed tube with sample weight (g) | difference (g) | Sample outgassed weight (g) | Sample ID | BET Surface Area (m2/g) | Monolayer Volume (cm3/g) | C Value | Slope | Intercept | Correlation Coefficient | 1 Point BET Surface Area (m2/g) | Total Surface Area (m2)
STx-1b | 0.15 | 83.8 | 1 | 90.163 | 88.415 | STx-1b | 27.125 | 27.275 | 27.262 | 0.013 | 0.137 | STx-1b | 90.163 | 20.7516 | 118.0801 | 0.047864 | 0.000409 | 0.99999 | 88.415 | 12.352
KGa-2 | 0.3 | 23.5 | 1 | 20.302 | 19.986 | Ca2+ | 27.152 | 27.279 | 27.269 | 0.01 | 0.117 | Ca2+ | 94.62 | 21.7397 | 121.605 | 0.045621 | 0.000378 | 1 | 92.838 | 11.071
IMt-1 | 0.15 | 31.5 | 2 | 32.707 | 32.438 | Mg2+ | 26.959 | 27.143 | 27.126 | 0.017 | 0.167 | Mg2+ | 157.34 | 36.1495 | 280.5483 | 0.027564 | 9.9e-05 | 0.99987 | 156.04 | 26.275
ISCz-1 | 0.15 | 50.4 | 3 | 33.649 | 33.122 | Na+ | 27.133 | 27.3 | 27.285 | 0.015 | 0.152 | Na+ | 108.85 | 25.0083 | 175.0194 | 0.039758 | 0.000228 | 1 | 107.41 | 16.545
CCa-2 | 1 | 8 | 2 | 10.677 | 10.531 | K+ | 27.16 | 27.333 | 27.317 | 0.016 | 0.157 | K+ | 117.43 | 26.9805 | 159.3223 | 0.036831 | 0.000233 | 1 | 115.73 | 18.436
CR | 0.3 | 16 |  | 34.743 | 34.117 | KGa-2 | 26.956 | 27.267 | 27.266 | 0.001 | 0.31 | KGa-2 | 20.302 | 4.6645 | 147.824 | 0.212936 | 0.00145 | 0.99999 | 19.986 | 6.294
Values with superscripts were taken from: | [5 empty] | Ca2+ | 27.125 | 27.512 | 27.511 | 0.001 | 0.386 | Ca2+ | 21.131 | 4.8549 | 113.8319 | 0.204167 | 0.001809 | 0.99994 | 20.706 | 8.156
1Olphen, H. V., and Fripiat, J. J. (Eds). (1979). Data Handbook for Clay Materials and Other Nonmetallic Minerals: Pergamon Press, Inc., New York, NY. | [5 empty] | Mg2+ | 27.151 | 27.452 | 27.451 | 0.001 | 0.3 | Mg2+ | 20.818 | 4.783 | 135.6963 | 0.207532 | 0.001541 | 0.99998 | 20.466 | 6.245
[6 empty] | Na+ | 26.959 | 27.259 | 27.258 | 0.001 | 0.299 | Na+ | 21.148 | 4.059 | 166.4012 | 0.204565 | 0.001237 | 0.99998 | 20.856 | 6.323
[6 empty] | K+ | 27.125 | 27.437 | 27.436 | 0.001 | 0.311 | K+ | 21.032 | 4.8322 | 110.8372 | 0.205078 | 0.001867 | 0.99992 | 20.598 | 6.541
2Miller, A., Kruichiak, J., Tellez, H., Wang, Y. (2012). “Iodide sorption to clays and the relationship to surface charge and clay texture.” Proc., Annual Radioactive Waste Management Conference, Phoenix, AZ, 1-12. | [5 empty] | IMt-1 | 27.149 | 27.308 | 27.305 | 0.003 | 0.156 | IMt-1 | 32.707 | 7.5148 | 280.9527 | 0.132597 | 0.000474 | 0.99997 | 32.438 | 5.102
[6 empty] | Ca2+ | 26.956 | 27.12 | 27.115 | 0.005 | 0.159 | Ca2+ | 31.634 | 7.2681 | 218.5431 | 0.136957 | 0.00063 | 0.99999 | 31.3 | 5.03
[6 empty] | Mg2+ | 27.124 | 27.297 | 27.292 | 0.005 | 0.168 | Mg2+ | 36.019 | 8.2756 | 326.1114 | 0.120467 | 0.000371 | 0.99995 | 35.763 | 6.051
3Geramian, M., Osacky, M., Ivey, D. G., Liu, Q., Etsell, H. (2016) “Effect of swelling clay minerals (montmorillonite and illite-smectite) on nonaqueous bitumen extraction from Alberta Oil Sands.” Energy and Fuels, American Chemical Society, <pubs.acs.org/doi/pdf/10.1021/acs.energyfuels.6b01026>, (Oct. 16, 2016). | [5 empty] | Na+ | 27.15 | 27.323 | 27.321 | 0.002 | 0.171 | Na+ | 33.34 | 7.6601 | 243.8923 | 0.130012 | 0.000535 | 0.99998 | 33.024 | 5.701
[6 empty] | K+ | 26.957 | 27.115 | 27.113 | 0.002 | 0.156 | K+ | 33.827 | 7.7719 | 219.1952 | 0.128081 | 0.000587 | 0.99999 | 33.47 | 5.277
[6 empty] | ISCz-1 | 27.124 | 27.28 | 27.276 | 0.004 | 0.152 | ISCz-1 | 33.649 | 7.7312 | 146.5276 | 0.128464 | 0.000883 | 1 | 33.122 | 5.115
[6 empty] | Ca2+ | 27.149 | 27.295 | 27.291 | 0.004 | 0.142 | Ca2+ | 32.474 | 7.4611 | 73.2687 | 0.132199 | 0.001829 | 0.99991 | 31.471 | 4.611
[6 empty] | Mg2+ | 26.956 | 27.103 | 27.098 | 0.005 | 0.142 | Mg2+ | 44.696 | 10.2693 | 163.5474 | 0.096782 | 0.000595 | 0.99997 | 44.067 | 6.347
[6 empty] | Na+ | 27.125 | 27.27 | 27.268 | 0.002 | 0.143 | Na+ | 38.005 | 8.7319 | 106.7777 | 0.113451 | 0.001073 | 0.99993 | 37.192 | 5.435
[6 empty] | K+ | 27.15 | 27.3 | 27.299 | 0.001 | 0.149 | K+ | 32.789 | 7.5335 | 99.886 | 0.131412 | 0.001329 | 0.99993 | 32.04 | 4.886
[6 empty] | CCa-2 | 28.354 | 29.359 | 29.353 | 0.006 | 0.999 | CCa-2 | 10.677 | 2.4532 | 168.4684 | 0.405212 | 0.00242 | 1 | 10.531 | 10.667
[6 empty] | Ca2+ | 28.271 | 29.275 | 29.27 | 0.005 | 0.999 | Ca2+ | 10.251 | 2.3552 | 132.8806 | 0.421403 | 0.003195 | 0.99998 | 10.074 | 10.24
[6 empty] | Mg2+ | 28.722 | 29.725 | 29.72 | 0.005 | 0.998 | Mg2+ | 11.727 | 2.6943 | 139.9916 | 0.368508 | 0.002651 | 1 | 11.534 | 11.703
[6 empty] | Na+ | 28.382 | 29.386 | 29.379 | 0.007 | 0.997 | Na+ | 10.103 | 2.3213 | 204.1515 | 0.428677 | 0.00211 | 1 | 9.989 | 10.073
[6 empty] | K+ | 28.271 | 29.275 | 29.27 | 0.005 | 0.999 | K+ | 11.323 | 2.6016 | 164.3368 | 0.382033 | 0.002339 | 1 | 11.165 | 11.312
[6 empty] | CR | 27.15 | 27.452 | 27.447 | 0.005 | 0.297 | CR | 34.743 | 7.9825 | 127.0857 | 0.124288 | 0.000986 | 0.99999 | 34.117 | 10.319
[6 empty] | Ca2+ | 26.957 | 27.26 | 27.252 | 0.008 | 0.295 | Ca2+ | 47.445 | 10.9009 | 142.1928 | 0.091091 | 0.000645 | 1 | 46.679 | 13.996
[6 empty] | Mg2+ | 27.125 | 27.43 | 27.424 | 0.006 | 0.299 | Mg2+ | 51.089 | 11.7381 | 136.2562 | 0.084657 | 0.000625 | 0.99999 | 50.229 | 15.276
[6 empty] | Na+ | 27.148 | 27.452 | 27.447 | 0.005 | 0.299 | Na+ | 49.532 | 11.3804 | 161.7159 | 0.087327 | 0.000543 | 1 | 48.827 | 14.81
[6 empty] | K+ | 26.956 | 27.261 | 27.255 | 0.006 | 0.299 | K+ | 52.343 | 12.0262 | 206.0076 | 0.082748 | 0.000404 | 1 | 51.757 | 15.651