## Std PS
RAW DATA FOR: | 92 nm standard test
COMMENTS:
TEST | Particle size
DATE TESTED | 2016_10_29
MEASUREMENT PARAMETERS
EFFECTIVE DIAMETER, nm | 97.6
POLYDISPERSITY | 0.033
AVG COUNT RATE, kcps | 152.3
SAMPLE QUALITY | 9.6
ELASPED TIME | 0:10
RUN | EFF DIAMETER (nm) | HALF WIDTH (nm) | POLYSDISPERSITY | SAMPLE QUALITY
1 | 96.8 | 6.8 | 0.005 | 9.2
2 | 96.7 | 16.8 | 0.03 | 9.6
3 | 99.2 | 15.9 | 0.026 | 9
4 | 95.5 | 38.4 | 0.161 | 6
5 | 98.4 | 4.3 | 0.002 | 9.8
6 | 96.7 | 21.2 | 0.048 | 9.7
7 | 96 | 19.3 | 0.041 | 9.7
8 | 97.2 | 13.6 | 0.02 | 9
9 | 134.7 | 29.6 | 0.048 | 8.1
10 | 100.9 | 7.1 | 0.005 | 9.6
MEAN | 101.2 | 17.3 | 0.039 | 9
STD. ERROR | 3.8 | 3.4 | 0.015 | 0.4
COMBINED | 97.6 | 17.7 | 0.033 | 9.6
For internal use only:
FILE NAME | 2016_10_29_PS_Nano92+-3.7
Photo Name

## Mont UNTR
RAW DATA FOR: | Montmorillonite Untreated |  |  |  |  | -1degC |  |  | 6degC |  |  | 10degC |  |  | 15degC |  |  | 20degC
COMMENTS: | Master data for particle size and zeta potential for untreated montmorillonite with a 1mmol concentration of KCl. Values in red fall outside the standard error and are recommended to be excluded. Temperatures at which zeta potential values were measured are indicated at the top of the columns of measurements.
[6 empty] | 170508_Mont_UNTR_1 |  |  | 20170305_Mont_Untr_Aqua_6_1 |  |  | 20170305_Mont_Untr_Aqua_10_1 |  |  | 20170305_Mont_Untr_Aqua_15_1 |  |  | 20170305_Mont_Untr_Aqua_20_1
[6 empty] | 170508_Mont_UNTR_2 |  |  | 20170305_Mont_Untr_Aqua_6_2 |  |  | 20170305_Mont_Untr_Aqua_10_2 |  |  | 20170305_Mont_Untr_Aqua_15_2 |  |  | 20170305_Mont_Untr_Aqua_20_2
[6 empty] | 170508_Mont_UNTR_3 |  |  | 20170305_Mont_Untr_Aqua_6_3 |  |  | 20170305_Mont_Untr_Aqua_10_3 |  |  | 20170305_Mont_Untr_Aqua_15_3 |  |  | 20170305_Mont_Untr_Aqua_20_3
[5 empty] | TEST | Montmorillonite UNTR |  | TEST | Montmorillonite UNTR |  | TEST | Montmorillonite UNTR |  | TEST | Montmorillonite UNTR |  | TEST | Montmorillonite UNTR
TEST | MontmorilloniteUNTR |  |  |  | DATE TESTED | 2017_05_08 |  | DATE TESTED | 2016_03_05 |  | DATE TESTED | 2016_03_05 |  | DATE TESTED | 2016_03_05 |  | DATE TESTED | 2016_03_05
DATE TESTED | 2017_3_05 |  |  |  | MEASUREMENT PARAMETERS |  |  | MEASUREMENT PARAMETERS |  |  | MEASUREMENT PARAMETERS |  |  | MEASUREMENT PARAMETERS |  |  | MEASUREMENT PARAMETERS
MEASUREMENT PARAMETERS |  |  |  |  | CONDUCTANCE, μS | 183 |  | CONDUCTANCE, μS | 2361 |  | CONDUCTANCE, μS | 2631 |  | CONDUCTANCE, μS | 2793 |  | CONDUCTANCE, μS | 3112
EFFECTIVE DIAMETER, nm | 1637.7 |  |  |  | CURRENT, mA | 1.1 |  | CURRENT, mA | 12.86 |  | CURRENT, mA | 14.32 |  | CURRENT, mA | 15.2 |  | CURRENT, mA | 16.92
POLYDISPERSITY | 0.195 |  |  |  | ELECTRIC FIELD, V/cm | 17.32 |  | ELECTRIC FIELD, V/cm | 13.48 |  | ELECTRIC FIELD, V/cm | 16.15 |  | ELECTRIC FIELD, V/cm | 14.62 |  | ELECTRIC FIELD, V/cm | 13.16
AVG COUNT RATE, kcps | 21.2 |  |  |  | SAMPLE COUNT RATE, kcps | 8 |  | SAMPLE COUNT RATE, kcps | 257 |  | SAMPLE COUNT RATE, kcps | 274 |  | SAMPLE COUNT RATE, kcps | 375 |  | SAMPLE COUNT RATE, kcps | 334
SAMPLE QUALITY | 0 |  |  |  | REF. COUNT RATE, kcps | 19 |  | REF. COUNT RATE, kcps | 850 |  | REF. COUNT RATE, kcps | 748 |  | REF. COUNT RATE, kcps | 885 |  | REF. COUNT RATE, kcps | 868
ELASPED TIME | 0:09
[5 empty] | RUN | ZETA POTENTIAL (mV) | HALF WIDTH (mV) | RUN | ZETA POTENTIAL (mV) | HALF WIDTH (mV) | RUN | ZETA POTENTIAL (mV) | HALF WIDTH (mV) | RUN | ZETA POTENTIAL (mV) | HALF WIDTH (mV) | RUN | ZETA POTENTIAL (mV) | HALF WIDTH (mV)
RUN | EFF DIAMETER (nm) | HALF WIDTH (nm) | POLYSDISPERSITY | SAMPLE QUALITY | 1 | -23.23 | 4.64 | 1 | -33.89 | 7.45 | 1 | -36 | 6.33 | 1 | -36.13 | 5.93 | 1 | -36.24 | 5.94
1 | 1429.4 | 785.5 | 0.302 | 8.7 | 2 | -21.94 | 4.4 | 2 | -34.61 | 8.44 | 2 | -36.56 | 5.98 | 2 | -35.55 | 6.01 | 2 | -38.21 | 5.83
2 | 1627.4 | 843.6 | 0.269 | 0 | 3 | -22.86 | 4.28 | 3 | -44.06 | 11.49 | 3 | -36.56 | 6.27 | 3 | -38.72 | 5.32 | 3 | -40.75 | 5.81
3 | 1650.8 | 852.9 | 0.267 | 0 | 4 | -22.86 | 4.46 | 4 | -39.86 | 7.62 | 4 | -36 | 5.36 | 4 | -35.55 | 5.93 | 4 | -38.21 | 6.9
4 | 1511.5 | 795.5 | 0.277 | 0 | 5 | -25 | 4.02 | 5 | -33.89 | 8.4 | 5 | -36 | 6.08 | 5 | -38.09 | 5.79 | 5 | -38.21 | 5.64
5 | 2043.1 | 752.9 | 0.136 | 5.8 | 6 | -23.75 | 4.39 | 6 | -37.28 | 8.48 | 6 | -36 | 6.2 | 6 | -35.55 | 5.96 | 6 | -43.3 | 7.63
6 | 1682.9 | 781.8 | 0.216 | 0 | 7 | -17.78 | 9.18 | 7 | -37.28 | 7.57 | 7 | -33.42 | 5.54 | 7 | -35.55 | 5.68 | 7 | -38.21 | 5.63
7 | 1466.2 | 831.3 | 0.322 | 0 | 8 | -27.93 | 6.9 | 8 | -33.89 | 7.77 | 8 | -36.56 | 6.29 | 8 | -35.55 | 5.44 | 8 | -38.21 | 6.29
8 | 1583.1 | 958 | 0.366 | 0 | 9 | -27.93 | 4.8 | 9 | -34.61 | 8.23 | 9 | -36 | 7.22 | 9 | -36.13 | 7.43 | 9 | -38.21 | 6
9 | 1542.3 | 831.9 | 0.291 | 0 | 10 | -25.81 | 4.57 | 10 | -30.51 | 15.73 | 10 | -46.28 | 6.68 | 10 | -15.52 | 7.65 | 10 | -35.66 | 6.92
10 (inactive) | 2594.6 | 835.4 | 0.104 | 5.5
[5 empty] | MEAN | -24.59 | 5.16 | MEAN | -35.09 | 8.85 | MEAN | -35.9 | 6.14 | MEAN | -36.32 | 5.94 | MEAN | -38.52 | 6.26
Mean | 1615.2 | 825.9 | 0.272 | 1.6 | STD. ERROR | 0.95 | 0.51 | STD. ERROR | 0.9 | 0.87 | STD. ERROR | 0.32 | 0.18 | STD. ERROR | 0.41 | 0.2 | STD. ERROR | 0.68 | 0.21
Std.Error | 60.4 | 19.9 | 0.022 | 1.1
Combined | 1637.7 | 724 | 0.195 | 0 | For internal use only: |  |  | For internal use only: |  |  | For internal use only: |  |  | For internal use only: |  |  | For internal use only:
[5 empty] | FILE NAME | 2017_05_08_Mont_UNTR_1 -1 c |  | FILE NAME | 20170305_Mont_Untr_Aqua_6_1 (Run 10) |  | FILE NAME | 20170305_Mont_Untr_Aqua_10_1 (Run 10) |  | FILE NAME | 20170305_Mont_Untr_Aqua_15_1 (Run 10) |  | FILE NAME | 20170305_Mont_Untr_Aqua_20_1 (Run 10)
For internal use only: |  |  |  |  | Photo Name | 170508_Mont_UNTR_1 |  | Photo Name | 20170305_Mont_Untr_Aqua_6_1 |  | Photo Name | 20170305_Mont_Untr_Aqua_10_1 |  | Photo Name | 20170305_Mont_Untr_Aqua_15_1 |  | Photo Name | 20170305_Mont_Untr_Aqua_20_1
FILE NAME | 2017_3_5_Mont_Aqua_Untr_1
[5 empty] | TEST | Montmorillonite UNTR |  | TEST | Montmorillonite UNTR |  | TEST | Montmorillonite UNTR |  | TEST | Montmorillonite UNTR |  | TEST | Montmorillonite UNTR
[5 empty] | DATE TESTED | 2017_05_08 |  | DATE TESTED | 2016_03_05 |  | DATE TESTED | 2016_03_05 |  | DATE TESTED | 2016_03_05 |  | DATE TESTED | 2016_03_05
TEST | MontmorilloniteUNTR |  |  |  | MEASUREMENT PARAMETERS |  |  | MEASUREMENT PARAMETERS |  |  | MEASUREMENT PARAMETERS |  |  | MEASUREMENT PARAMETERS |  |  | MEASUREMENT PARAMETERS
DATE TESTED | 2017_3_05 |  |  |  | CONDUCTANCE, μS | 164 |  | CONDUCTANCE, μS | 2483 |  | CONDUCTANCE, μS | 2630 |  | CONDUCTANCE, μS | 2937 |  | CONDUCTANCE, μS | 3231
MEASUREMENT PARAMETERS |  |  |  |  | CURRENT, mA | 1 |  | CURRENT, mA | 13.52 |  | CURRENT, mA | 14.32 |  | CURRENT, mA | 15.97 |  | CURRENT, mA | 17.56
EFFECTIVE DIAMETER, nm | 1511.3 |  |  |  | ELECTRIC FIELD, V/cm | 17.45 |  | ELECTRIC FIELD, V/cm | 13.31 |  | ELECTRIC FIELD, V/cm | 16.15 |  | ELECTRIC FIELD, V/cm | 14.52 |  | ELECTRIC FIELD, V/cm | 13.03
POLYDISPERSITY | 0.238 |  |  |  | SAMPLE COUNT RATE, kcps | 11 |  | SAMPLE COUNT RATE, kcps | 298 |  | SAMPLE COUNT RATE, kcps | 230 |  | SAMPLE COUNT RATE, kcps | 397 |  | SAMPLE COUNT RATE, kcps | 238
AVG COUNT RATE, kcps | 20.7 |  |  |  | REF. COUNT RATE, kcps | 24 |  | REF. COUNT RATE, kcps | 844 |  | REF. COUNT RATE, kcps | 689 |  | REF. COUNT RATE, kcps | 827 |  | REF. COUNT RATE, kcps | 926
SAMPLE QUALITY | 0
ELASPED TIME | 0:09
[5 empty] | RUN | ZETA POTENTIAL (mV) | HALF WIDTH (mV) | RUN | ZETA POTENTIAL (mV) | HALF WIDTH (mV) | RUN | ZETA POTENTIAL (mV) | HALF WIDTH (mV) | RUN | ZETA POTENTIAL (mV) | HALF WIDTH (mV) | RUN | ZETA POTENTIAL (mV) | HALF WIDTH (mV)
[5 empty] | 1 | -21.56 | 3.81 | 1 | -37.92 | 7.69 | 1 | -36.56 | 6.45 | 1 | -39 | 5.98 | 1 | -41.85 | 6.04
RUN | EFF DIAMETER (nm) | HALF WIDTH (nm) | POLYSDISPERSITY | SAMPLE QUALITY | 2 | -23.06 | 3.99 | 2 | -37.92 | 8.66 | 2 | -35.99 | 6.35 | 2 | -38.4 | 5.57 | 2 | -38.02 | 7.58
1 | 1423.1 | 768.7 | 0.292 | 0 | 3 | -23.44 | 4.17 | 3 | -36.47 | 7.32 | 3 | -35.99 | 5.6 | 3 | -37.81 | 5.48 | 3 | -40.58 | 5.63
2 | 1518 | 799.8 | 0.278 | 0 | 4 | -21.91 | 3.78 | 4 | -37.18 | 8.36 | 4 | -37.98 | 5.55 | 4 | -35.29 | 5.81 | 4 | -39.24 | 5.7
3 (inactive) | 1800 | 757.5 | 0.177 | 0 | 5 | -21.91 | 3.79 | 5 | -34.47 | 7.46 | 5 | -39.17 | 6.08 | 5 | -36.4 | 6.28 | 5 | -38.02 | 7.04
4 | 1488.8 | 769.3 | 0.267 | 0 | 6 | -23.44 | 3.87 | 6 | -33.8 | 8.25 | 6 | -39.17 | 5.9 | 6 | -39 | 7.4 | 6 | -40.56 | 6.4
5 | 1371.7 | 712.2 | 0.27 | 1.2 | 7 | -22.7 | 4.09 | 7 | -33.8 | 8.24 | 7 | -37.98 | 5.93 | 7 | -40.95 | 6.29 | 7 | -43.09 | 7
6 | 1536.7 | 794.8 | 0.268 | 0 | 8 | -23.06 | 4 | 8 | -30.42 | 10 | 8 | -41.14 | 5.72 | 8 | -48.63 | 8.42 | 8 | -35.49 | 6.71
7 | 1467.7 | 824.8 | 0.316 | 7.2 | 9 | -20.43 | 5.14 | 9 | -27.04 | 8.59 | 9 | -37.98 | 5.24 | 9 | -38.4 | 5.61 | 9 | -45.63 | 7.04
8 | 1425.1 | 748.8 | 0.276 | 0 | 10 | -26.1 | 3.67 | 10 | -34.47 | 8.82 | 10 | -35.99 | 6.09 | 10 | -36.4 | 5.71 | 10 | -38.02 | 5.69
9 | 2022.7 | 699.5 | 0.12 | 0
10 | 1547.1 | 880.8 | 0.324 | 0 | MEAN | -23.02 | 4.07 | MEAN | -34.35 | 8.34 | MEAN | -37.79 | 5.89 | MEAN | -37.96 | 6.01 | MEAN | -40.05 | 6.48
[5 empty] | STD. ERROR | 0.34 | 0.14 | STD. ERROR | 1.09 | 0.24 | STD. ERROR | 0.54 | 0.12 | STD. ERROR | 0.57 | 0.2 | STD. ERROR | 0.93 | 0.22
Mean | 1533.4 | 777.6 | 0.268 | 0.9
Std.Error | 64.1 | 18.6 | 0.02 | 0.8 | For internal use only: |  |  | For internal use only: |  |  | For internal use only: |  |  | For internal use only: |  |  | For internal use only:
Combined | 1511.3 | 736.9 | 0.238 | 0 | FILE NAME | 2017_05_08_Mont_UNTR_2-1 c |  | FILE NAME | 20170305_Mont_Untr_Aqua_6_2 (Run 10) |  | FILE NAME | 20170305_Mont_Untr_Aqua_10_2 (Run 10) |  | FILE NAME | 20170305_Mont_Untr_Aqua_15_2 (Run 10) |  | FILE NAME | 20170305_Mont_Untr_Aqua_20_2 (Run 10)
[5 empty] | Photo Name | 170508_Mont_UNTR_2 |  | Photo Name | 20170305_Mont_Untr_Aqua_6_2 |  | Photo Name | 20170305_Mont_Untr_Aqua_10_2 |  | Photo Name | 20170305_Mont_Untr_Aqua_15_2 |  | Photo Name | 20170305_Mont_Untr_Aqua_20_2
For internal use only:
FILE NAME | 2017_3_5_Mont_Aqua_Untr_2
[5 empty] | TEST | Montmorillonite UNTR |  | TEST | Montmorillonite UNTR |  | TEST | Montmorillonite UNTR |  | TEST | Montmorillonite UNTR |  | TEST | Montmorillonite UNTR
[5 empty] | DATE TESTED | 2017_05_08 |  | DATE TESTED | 2016_03_05 |  | DATE TESTED | 2016_03_05 |  |  |  |  | DATE TESTED | 2016_03_05
[5 empty] | MEASUREMENT PARAMETERS |  |  | MEASUREMENT PARAMETERS |  |  | MEASUREMENT PARAMETERS |  |  | MEASUREMENT PARAMETERS |  |  | MEASUREMENT PARAMETERS
TEST | MontmorilloniteUNTR |  |  |  | CONDUCTANCE, μS | 166 |  | CONDUCTANCE, μS | 2243 |  | CONDUCTANCE, μS | 2596 |  | CONDUCTANCE, μS | 2827 |  | CONDUCTANCE, μS | 3148
DATE TESTED | 2017_3_05 |  |  |  | CURRENT, mA | 1.01 |  | CURRENT, mA | 12.22 |  | CURRENT, mA | 14.13 |  | CURRENT, mA | 15.38 |  | CURRENT, mA | 17.11
MEASUREMENT PARAMETERS |  |  |  |  | ELECTRIC FIELD, V/cm | 17.39 |  | ELECTRIC FIELD, V/cm | 13.46 |  | ELECTRIC FIELD, V/cm | 16.24 |  | ELECTRIC FIELD, V/cm | 14.46 |  | ELECTRIC FIELD, V/cm | 12.96
EFFECTIVE DIAMETER, nm | 1605.5 |  |  |  | SAMPLE COUNT RATE, kcps | 10 |  | SAMPLE COUNT RATE, kcps | 233 |  | SAMPLE COUNT RATE, kcps | 341 |  | SAMPLE COUNT RATE, kcps | 352 |  | SAMPLE COUNT RATE, kcps | 376
POLYDISPERSITY | 0.173 |  |  |  | REF. COUNT RATE, kcps | 26 |  | REF. COUNT RATE, kcps | 834 |  | REF. COUNT RATE, kcps | 705 |  | REF. COUNT RATE, kcps | 921 |  | REF. COUNT RATE, kcps | 844
AVG COUNT RATE, kcps | 22.2
SAMPLE QUALITY | 0
ELASPED TIME | 0:09 |  |  |  | RUN | Zeta Potential (mV) | Half Width (mV) | RUN | Zeta Potential (mV) | Half Width (mV) | RUN | ZETA POTENTIAL (mV) | HALF WIDTH (mV) | RUN | ZETA POTENTIAL (mV) | HALF WIDTH (mV) | RUN | ZETA POTENTIAL (mV) | HALF WIDTH (mV)
[5 empty] | 1 | -21.81 | 4.42 | 1 | -37.47 | 8.08 | 1 | -38.66 | 5.63 | 1 | -36.57 | 6.08 | 1 | -41.22 | 6.21
[5 empty] | 2 | -23.33 | 4.27 | 2 | -37.47 | 8.47 | 2 | -36.08 | 5.66 | 2 | -33.41 | 6.18 | 2 | -38.65 | 9.38
RUN | EFF DIAMETER (nm) | HALF WIDTH (nm) | POLYSDISPERSITY | SAMPLE QUALITY | 3 | -16.07 | 5.88 | 3 | -33.34 | 7.89 | 3 | -30.45 | 6.46 | 3 | -35.98 | 5.62 | 3 | -38.65 | 6.06
1 | 1617.7 | 655 | 0.164 | 2.8 | 4 | -21.81 | 4.46 | 4 | -30.66 | 9.11 | 4 | -35.53 | 6.07 | 4 | -35.41 | 5.92 | 4 | -41.22 | 5.72
2 | 1638 | 673.1 | 0.169 | 0 | 5 | -22.6 | 3.87 | 5 | -31.34 | 7.62 | 5 | -30.45 | 5.94 | 5 | -38.56 | 6.61 | 5 | -41.22 | 6.53
3 | 1437.4 | 751.4 | 0.273 | 0 | 6 | -24.11 | 4.06 | 6 | -34.82 | 8.06 | 6 | -36.66 | 5.62 | 6 | -30.84 | 6.81 | 6 | -38.03 | 6.07
4 | 1466.4 | 764.8 | 0.272 | 8.6 | 7 | -22.96 | 7.69 | 7 | -34.06 | 8.07 | 7 | -35.53 | 5.38 | 7 | -39.19 | 6.53 | 7 | -39.28 | 6.14
5 | 1717.9 | 787.9 | 0.21 | 3.4 | 8 | -22.17 | 3.87 | 8 | -34.82 | 8 | 8 | -32.99 | 5.69 | 8 | -41.13 | 5.58 | 8 | -38.03 | 5.62
6 | 1940.7 | 642.3 | 0.11 | 0 | 9 | -22.6 | 3.8 | 9 | -34.06 | 8.13 | 9 | -36.08 | 5.72 | 9 | -35.98 | 6.1 | 9 | -36.07 | 6.3
7 | 1571.6 | 771.6 | 0.241 | 0 | 10 | -21.81 | 3.8 | 10 | -37.47 | 7.71 | 10 | -38.66 | 7.44 | 10 | -38.56 | 7.07 | 10 | -36.07 | 6.22
8 | 1457.4 | 805.3 | 0.305 | 4.3
9 (inactive) | 1540 | 870.4 | 0.319 | 3.8 | MEAN | -22.58 | 4.61 | MEAN | -34.55 | 8.11 | MEAN | -35.11 | 5.96 | MEAN | -36.56 | 6.25 | MEAN | -38.84 | 6.43
10 | 1920.7 | 712.2 | 0.138 | 0 | STD. ERROR | 0.69 | 0.39 | STD. ERROR | 0.77 | 0.13 | STD. ERROR | 0.93 | 0.19 | STD. ERROR | 0.94 | 0.16 | STD. ERROR | 0.61 | 0.34
Mean | 1640.9 | 729.3 | 0.209 | 2.1 | For internal use only: |  |  | For internal use only: |  |  | For internal use only: |  |  | For internal use only: |  |  | For internal use only:
Std.Error | 62.9 | 20.2 | 0.023 | 1 | FILE NAME | 2017_05_08_Mont_UNTR_3 -1 c |  | FILE NAME | 20170305_Mont_Untr_Aqua_6_3 (Run 10) |  | FILE NAME | 20170305_Mont_Untr_Aqua_10_3 (Run 10) |  | FILE NAME | 20170305_Mont_Untr_Aqua_15_3 (Run 10) |  | FILE NAME | 20170305_Mont_Untr_Aqua_20_3 (Run 10)
Combined | 1605.5 | 666.9 | 0.173 | 0 | Photo Name | 170508_Mont_UNTR_3 |  | Photo Name | 20170305_Mont_Untr_Aqua_6_3 |  | Photo Name | 20170305_Mont_Untr_Aqua_10_3 |  | Photo Name | 20170305_Mont_Untr_Aqua_15_3 |  | Photo Name | 20170305_Mont_Untr_Aqua_20_3
For internal use only:
FILE NAME | 2017_3_5_Mont_Aqua_Untr_3

## Mont Ca2+
RAW DATA FOR: | Montmorillonite Ca2+ |  |  |  |  | -1degC |  |  | 6degC |  |  | 10degC |  |  | 15degC |  |  | 20degC
COMMENTS: | Master data for particle size and zeta potential for calcium-treated montmorillonite with a 1mmol concentration of CaCl2. Values in red fall outside the standard error and are recommended to be excluded. Temperatures at which zeta potential values were measured are indicated at the top of the columns of measurements.
[6 empty] | 170508_Mont_Ca_1 |  |  | 20170305_Mont_Ca_6_1 |  |  | 20170305_Mont_Ca_10_1 |  |  | 20170305_Mont_Ca_15_1 |  |  | 20170305_Mont_Ca_20_1
[6 empty] | 170508_Mont_Ca_2 |  |  | 20170305_Mont_Ca_6_2 |  |  | 20170305_Mont_Ca_10_2 |  |  | 20170305_Mont_Ca_15_2 |  |  | 20170305_Mont_Ca_20_2
[6 empty] | 170508_Mont_Ca_3 |  |  | 20170305_Mont_Ca_6_3 |  |  | 20170305_Mont_Ca_10_3 |  |  | 20170305_Mont_Ca_15_3 |  |  | 20170305_Mont_Ca_20_3
TEST | Montmorillonite Ca2+ |  |  |  | TEST | Montmorillonite Ca2+ |  | TEST | Montmorillonite Ca2+ |  | SOIL TESTED | Montmorillonite Ca2+ |  | SOIL TESTED | Montmorillonite Ca2+ |  | SOIL TESTED | Montmorillonite Ca2+
DATE TESTED | 2017_03_05 |  |  |  | DATE TESTED | 2017_05_08 |  | DATE TESTED | 2017_03_05 |  | DATE TESTED | 2017_03_05 |  | DATE TESTED | 2017_03_05 |  | DATE TESTED | 2017_03_05
MEASUREMENT PARAMETERS |  |  |  |  | MEASUREMENT PARAMETERS |  |  | MEASUREMENT PARAMETERS |  |  | MEASUREMENT PARAMETERS |  |  | MEASUREMENT PARAMETERS |  |  | MEASUREMENT PARAMETERS
EFFECTIVE DIAMETER, nm | 1068 |  |  |  | CONDUCTANCE, μS | 174 |  | CONDUCTANCE, μS | 1894 |  | CONDUCTANCE, μS | 2216 |  | CONDUCTANCE, μS | 2359 |  | CONDUCTANCE, μS | 2606
POLYDISPERSITY | 0.104 |  |  |  | CURRENT, mA | 1.05 |  | CURRENT, mA | 10.34 |  | CURRENT, mA | 12.08 |  | CURRENT, mA | 12.85 |  | CURRENT, mA | 14.19
AVG COUNT RATE, kcps | 114.7 |  |  |  | ELECTRIC FIELD, V/cm | 16.05 |  | ELECTRIC FIELD, V/cm | 16.92 |  | ELECTRIC FIELD, V/cm | 15.53 |  | ELECTRIC FIELD, V/cm | 13.49 |  | ELECTRIC FIELD, V/cm | 16.24
SAMPLE QUALITY | 0 |  |  |  | SAMPLE COUNT RATE, kcps | 9 |  | SAMPLE COUNT RATE, kcps | 425 |  | SAMPLE COUNT RATE, kcps | 371 |  | SAMPLE COUNT RATE, kcps | 305 |  | SAMPLE COUNT RATE, kcps | 344
ELASPED TIME | 0:10 |  |  |  | REF. COUNT RATE, kcps | 21 |  | REF. COUNT RATE, kcps | 858 |  | REF. COUNT RATE, kcps | 859 |  | REF. COUNT RATE, kcps | 901 |  | REF. COUNT RATE, kcps | 870
RUN | EFF DIAMETER (nm) | HALF WIDTH (nm) | POLYSDISPERSITY | SAMPLE QUALITY | RUN | ZETA POTENTIAL (mV) | HALF WIDTH (mV) | RUN | ZETA POTENTIAL (mV) | HALF WIDTH (mV) | RUN | ZETA POTENTIAL (mV) | HALF WIDTH (mV) | RUN | ZETA POTENTIAL (mV) | HALF WIDTH (mV) | RUN | ZETA POTENTIAL (mV) | HALF WIDTH (mV)
1 | 1679.4 | 836.9 | 0.248 | 4.4 | 1 | -7.69 | 5.42 | 1 | -10.88 | 6.59 | 1 | -10.37 | 6.96 | 1 | -14.25 | 6.67 | 1 | -12.27 | 4.52
2 | 1552.6 | 798.7 | 0.265 | 8.4 | 2 | -6.3 | 5.02 | 2 | -10.88 | 6.25 | 2 | -10.57 | 5.6 | 2 | -13.66 | 6.13 | 2 | -12.46 | 4.64
3 | 1642.7 | 731 | 0.198 | 8.5 | 3 | -6.41 | 4.53 | 3 | -16.32 | 6.88 | 3 | -12.97 | 5.46 | 3 | -13.66 | 6.04 | 3 | -0.23 | 4.1
4 | 1952.4 | 970.2 | 0.247 | 0 | 4 | 59.97 | 5.18 | 4 | -10.88 | 5.97 | 4 | -10.37 | 5.63 | 4 | -10.93 | 6.52 | 4 | -12.27 | 4.57
5 (inactive) | 9705.3 | 4601.2 | 0.225 | 0 | 5 | -6.3 | 4.47 | 5 | -10.88 | 5.64 | 5 | -13.21 | 5.99 | 5 | -13.66 | 6.66 | 5 | -12.27 | 4.85
6 | 1985.5 | 1020.2 | 0.264 | 4.4 | 6 | -7.56 | 4.79 | 6 | -8.16 | 6.15 | 6 | -10.37 | 6.16 | 6 | -16.39 | 6.66 | 6 | -12.27 | 4.4
7 | 1821.2 | 957.9 | 0.277 | 1.8 | 7 | -6.52 | 4.57 | 7 | -11.11 | 7.44 | 7 | -10.37 | 5.94 | 7 | -10.93 | 6.25 | 7 | -12.27 | 4.58
8 | 1796.8 | 760 | 0.179 | 0.7 | 8 | -6.41 | 5.04 | 8 | -10.88 | 6.64 | 8 | -12.97 | 7.52 | 8 | -10.93 | 5.88 | 8 | -12.27 | 4.75
9 | 1669.8 | 910.2 | 0.297 | 9.5 | 9 | -6.3 | 4.12 | 9 | -10.88 | 5.88 | 9 | -13.21 | 6.18 | 9 | -10.93 | 5.82 | 9 | -14.32 | 6.07
10 | 1814.6 | 994 | 0.3 | 0 | 10 | -10.08 | 4.23 | 10 | -11.11 | 6.49 | 10 | -12.97 | 7.25 | 10 | -16.39 | 7.84 | 10 | -12.27 | 4.36
Mean | 1768.3 | 886.6 | 0.253 | 4.2 | MEAN | -7.06 | 4.69 | MEAN | -10.63 | 6.34 | MEAN | -11.74 | 6.27 | Mean | -12.81 | 6.42 | MEAN | -12.52 | 4.75
Std.Error | 48.1 | 35.8 | 0.014 | 1.3 | STD. ERROR | 0.42 | 0.14 | STD. ERROR | 0.31 | 0.18 | STD. ERROR | 0.44 | 0.23 | Std. Error | 0.66 | 0.21 | STD. ERROR | 0.23 | 0.17
Combined | 1772.5 | 887 | 0.25 | 0
[5 empty] | For internal use only: |  |  | For internal use only: |  |  | For internal use only: |  |  | For internal use only: |  |  | For internal use only:
For internal use only: |  |  |  |  | FILE NAME | 2017_05_08_Mont_Ca2+_1 -1 c |  | FILE NAME | 20170305_Mont_Ca_6_1 (Run 10) |  | FILE NAME | 20170305_Mont_Ca_10_1 (Run 10) |  | FILE NAME | 20170305_Mont_Ca_15_1 (Run 10) |  | FILE NAME | 20170305_Mont_Ca_20_1 (Run 10)
FILE NAME | 2017_3_5_Mont_Aqua_Ca_1 |  |  |  | Photo Name | 170508_Mont_Ca_1 |  | Photo Name | 20170305_Mont_Ca_6_1 |  | Photo Name | 20170305_Mont_Ca_10_1 |  | Photo Name | 20170305_Mont_Ca_15_1 |  | Photo Name | 20170305_Mont_Ca_20_1
[5 empty] | SOIL TESTED | Montmorillonite Ca2+ |  | SOIL TESTED | Montmorillonite Ca2+ |  | SOIL TESTED | Montmorillonite Ca2+ |  | SOIL TESTED | Montmorillonite Ca2+ |  | SOIL TESTED | Montmorillonite Ca2+
TEST | Montmorillonite Ca2+ |  |  |  | DATE TESTED | 2017_05_08 |  | DATE TESTED | 2017_03_05 |  | DATE TESTED | 2017_03_05 |  | DATE TESTED | 2017_03_05 |  | DATE TESTED | 2017_03_05
DATE TESTED | 2017_03_05 |  |  |  | MEASUREMENT PARAMETERS |  |  | MEASUREMENT PARAMETERS |  |  | MEASUREMENT PARAMETERS |  |  | MEASUREMENT PARAMETERS |  |  | MEASUREMENT PARAMETERS
MEASUREMENT PARAMETERS |  |  |  |  | CONDUCTANCE, μS | 173 |  | CONDUCTANCE, μS | 1767 |  | CONDUCTANCE, μS | 2014 |  | CONDUCTANCE, μS | 2342 |  | CONDUCTANCE, μS | 2517
EFFECTIVE DIAMETER, nm | 1957.3 |  |  |  | CURRENT, mA | 1.05 |  | CURRENT, mA | 9.66 |  | CURRENT, mA | 10.99 |  | CURRENT, mA | 12.76 |  | CURRENT, mA | 13.71
POLYDISPERSITY | 0.282 |  |  |  | ELECTRIC FIELD, V/cm | 16.65 |  | ELECTRIC FIELD, V/cm | 11.07 |  | ELECTRIC FIELD, V/cm | 15.73 |  | ELECTRIC FIELD, V/cm | 13.55 |  | ELECTRIC FIELD, V/cm | 12.07
AVG COUNT RATE, kcps | 117 |  |  |  | SAMPLE COUNT RATE, kcps | 34 |  | SAMPLE COUNT RATE, kcps | 225 |  | SAMPLE COUNT RATE, kcps | 439 |  | SAMPLE COUNT RATE, kcps | 375 |  | SAMPLE COUNT RATE, kcps | 255
SAMPLE QUALITY | 0 |  |  |  | REF. COUNT RATE, kcps | 26 |  | REF. COUNT RATE, kcps | 866 |  | REF. COUNT RATE, kcps | 857 |  | REF. COUNT RATE, kcps | 883 |  | REF. COUNT RATE, kcps | 918
ELASPED TIME | 0:10
[5 empty] | RUN | ZETA POTENTIAL (mV) | HALF WIDTH (mV) | RUN | ZETA POTENTIAL (mV) | HALF WIDTH (mV) | RUN | ZETA POTENTIAL (mV) | HALF WIDTH (mV) | RUN | ZETA POTENTIAL (mV) | HALF WIDTH (mV) | RUN | ZETA POTENTIAL (mV) | HALF WIDTH (mV)
RUN | EFF DIAMETER (nm) | HALF WIDTH (nm) | POLYSDISPERSITY | SAMPLE QUALITY | 1 | -8.68 | 4.7 | 1 | -6.62 | 5.82 | 1 | -13.08 | 5.65 | 1 | -8.14 | 6.06 | 1 | -13.88 | 6.15
1 | 1856.6 | 644.8 | 0.121 | 3.2 | 2 | -12.01 | 4.65 | 2 | -10.64 | 7.18 | 2 | -10.46 | 7.07 | 2 | -13.29 | 6.21 | 2 | -13.88 | 6.21
2 | 1949 | 1020 | 0.274 | 1.1 | 3 | -7.32 | 3.95 | 3 | -6.17 | 9.91 | 3 | -10.68 | 6.16 | 3 | -13.84 | 5.81 | 3 | -13.3 | 5.95
3 | 1906 | 1035.9 | 0.295 | 9 | 4 | -8.41 | 4.39 | 4 | -10.64 | 6.98 | 4 | -13.08 | 5.55 | 4 | -13.56 | 5.81 | 4 | -13.59 | 6.22
4 | 1970.7 | 1097.2 | 0.31 | 2.2 | 5 | -9.76 | 4.99 | 5 | -14.4 | 9.15 | 5 | -7.85 | 5.73 | 5 | -13.29 | 5.67 | 5 | -10.87 | 6.25
5 | 2222.5 | 1098 | 0.244 | 5.9 | 6 | -3.6 | 4.78 | 6 | -12.34 | 7.16 | 6 | -10.46 | 6.05 | 6 | -13.29 | 6.06 | 6 | -13.88 | 6.44
6 | 1961.3 | 537.9 | 0.075 | 0 | 7 | -4.88 | 4.95 | 7 | -12.34 | 6.9 | 7 | -5.23 | 7.52 | 7 | -13.84 | 5.75 | 7 | -10.87 | 6.93
7 | 1981.8 | 1269.2 | 0.41 | 5 | 8 | -8.54 | 4.16 | 8 | -8.51 | 7.33 | 8 | -10.68 | 6.48 | 8 | -11.07 | 7 | 8 | -8.51 | 7.32
8 | 1972.4 | 1075.4 | 0.297 | 6.5 | 9 | -7.21 | 4.05 | 9 | -10.29 | 6.55 | 9 | -10.46 | 6.27 | 9 | -13.56 | 6.05 | 9 | -5.55 | 8.09
9 | 2106 | 1119.6 | 0.283 | 0 | 10 | -9.76 | 4.92 | 10 | -10.64 | 7.2 | 10 | -5.13 | 5.75 | 10 | -13.56 | 6.57 | 10 | -13.88 | 6.36
10 (inactive) | 2475.9 | 1284 | 0.269 | 0
[5 empty] | MEAN | -7.57 | 4.54 | MEAN | -9.8 | 7.23 | MEAN | -10.22 | 6.28 | MEAN | -12.74 | 6.1 | MEAN | -12.52 | 6.43
Mean | 1991.8 | 988.7 | 0.257 | 3.6 | STD. ERROR | 0.7 | 0.14 | STD. ERROR | 0.75 | 0.37 | STD. ERROR | 0.81 | 0.22 | STD. ERROR | 0.57 | 0.13 | STD. ERROR | 0.65 | 0.14
Std.Error | 36.4 | 79.2 | 0.034 | 1
Combined | 1957.3 | 1040.1 | 0.282 | 0 | For internal use only: |  |  | For internal use only: |  |  | For internal use only: |  |  | For internal use only: |  |  | For internal use only:
[5 empty] | FILE NAME | 2017_05_08_Mont_Ca2+_2-1 c |  | FILE NAME | 20170305_Mont_Ca_6_2 (Run 10) |  | FILE NAME | 20170305_Mont_Ca_10_2 (Run 10) |  | FILE NAME | 20170305_Mont_Ca_15_2 (Run 10) |  | FILE NAME | 20170305_Mont_Ca_20_2 (Run 10)
For internal use only: |  |  |  |  | Photo Name | 170508_Mont_Ca_2 |  | Photo Name | 20170305_Mont_Ca_6_2 |  | Photo Name | 20170305_Mont_Ca_10_2 |  | Photo Name | 20170305_Mont_Ca_15_2 |  | Photo Name | 20170305_Mont_Ca_20_2
FILE NAME | 2017_3_5_Mont_Aqua_Ca_2
[5 empty] | SOIL TESTED | Montmorillonite Ca2+ |  | SOIL TESTED | Montmorillonite Ca2+ |  | SOIL TESTED | Montmorillonite Ca2+ |  | SOIL TESTED | Montmorillonite Ca2+ |  | SOIL TESTED | Montmorillonite Ca2+
TEST | Montmorillonite Ca2+ |  |  |  | DATE TESTED | 2017_05_08 |  | DATE TESTED | 2017_03_05 |  | DATE TESTED | 2017_03_05 |  | DATE TESTED | 2017_03_05 |  | DATE TESTED | 2016_03_05
DATE TESTED | 2017_03_05 |  |  |  | MEASUREMENT PARAMETERS |  |  | MEASUREMENT PARAMETERS |  |  | MEASUREMENT PARAMETERS |  |  | MEASUREMENT PARAMETERS |  |  | MEASUREMENT PARAMETERS
MEASUREMENT PARAMETERS |  |  |  |  | CONDUCTANCE, μS | 181 |  | CONDUCTANCE, μS | 2040 |  | CONDUCTANCE, μS | 2005 |  | CONDUCTANCE, μS | 2357 |  | CONDUCTANCE, μS | 2627
EFFECTIVE DIAMETER, nm | 2512.4 |  |  |  | CURRENT, mA | 1.09 |  | CURRENT, mA | 11.13 |  | CURRENT, mA | 10.94 |  | CURRENT, mA | 12.84 |  | CURRENT, mA | 14.3
POLYDISPERSITY | 0.117 |  |  |  | ELECTRIC FIELD, V/cm | 16.35 |  | ELECTRIC FIELD, V/cm | 16.86 |  | ELECTRIC FIELD, V/cm | 15.78 |  | ELECTRIC FIELD, V/cm | 13.51 |  | ELECTRIC FIELD, V/cm | 16.09
AVG COUNT RATE, kcps | 6.9 |  |  |  | SAMPLE COUNT RATE, kcps | 10 |  | SAMPLE COUNT RATE, kcps | 339 |  | SAMPLE COUNT RATE, kcps | 409 |  | SAMPLE COUNT RATE, kcps | 275 |  | SAMPLE COUNT RATE, kcps | 341
SAMPLE QUALITY | 0 |  |  |  | REF. COUNT RATE, kcps | 28 |  | REF. COUNT RATE, kcps | 880 |  | REF. COUNT RATE, kcps | 822 |  | REF. COUNT RATE, kcps | 883 |  | REF. COUNT RATE, kcps | 918
ELASPED TIME | 0:10
[5 empty] | RUN | ZETA POTENTIAL (mV) | HALF WIDTH (mV) | RUN | ZETA POTENTIAL (mV) | HALF WIDTH (mV) | RUN | ZETA POTENTIAL (mV) | HALF WIDTH (mV) | RUN | ZETA POTENTIAL (mV) | HALF WIDTH (mV) | RUN | ZETA POTENTIAL (mV) | HALF WIDTH (mV)
RUN | EFF DIAMETER (nm) | HALF WIDTH (nm) | POLYSDISPERSITY | SAMPLE QUALITY | 1 | -8.55 | 3.93 | 1 | -10.76 | 5.7 | 1 | -10.42 | 5.55 | 1 | -8.36 | 6.65 | 1 | -10.47 | 5.28
1 | 1778.4 | 1011.4 | 0.323 | 0 | 2 | -7.22 | 4.07 | 2 | -13.2 | 6.75 | 2 | -10.63 | 6.09 | 2 | -10.7 | 6.29 | 2 | -10.31 | 4.72
2 | 1675.9 | 1009.9 | 0.363 | 0 | 3 | -2.44 | 6.82 | 3 | -10.58 | 6.98 | 3 | -15.62 | 7.77 | 3 | -11.15 | 6.38 | 3 | -10.15 | 4.53
3 | 1681.5 | 951.4 | 0.32 | 0 | 4 | -7.22 | 4.14 | 4 | -13.2 | 5.59 | 4 | -12.51 | 5.49 | 4 | 3.86 | 5.52 | 4 | -10.47 | 4.88
4 (inactive) | 2618.7 | 1064 | 0.165 | 0 | 5 | -2.41 | 4.68 | 5 | -10.56 | 7.55 | 5 | -10.42 | 5.53 | 5 | -10.7 | 7.85 | 5 | -12.37 | 4.7
5 | 1676.9 | 957.3 | 0.326 | 0 | 6 | -4.81 | 4.88 | 6 | -7.92 | 7.3 | 6 | -7.98 | 6.86 | 6 | -10.92 | 5.99 | 6 | -10.15 | 4.71
6 | 1857.5 | 1255.8 | 0.457 | 0 | 7 | -7.11 | 3.92 | 7 | -13.2 | 6.17 | 7 | -10.42 | 5.54 | 7 | -13.65 | 6.68 | 7 | -6.18 | 6.62
7 | 1788.6 | 1035.9 | 0.335 | 0 | 8 | -7.33 | 4.73 | 8 | -10.56 | 6 | 8 | -10.63 | 6.54 | 8 | -10.7 | 6.73 | 8 | -10.31 | 4.66
8 | 1752.4 | 1023.1 | 0.341 | 0 | 9 | -7.33 | 4.54 | 9 | -10.56 | 6.58 | 9 | -7.98 | 8.8 | 9 | -13.65 | 6.24 | 9 | -14.43 | 7.45
9 | 1555.7 | 918.4 | 0.348 | 0 | 10 | -6.02 | 4.03 | 10 | -13.2 | 5.63 | 10 | -2.55 | 6.79 | 10 | -10.92 | 6.77 | 10 | -8.12 | 4.65
10 | 1650.7 | 965 | 0.342 | 0
[5 empty] | MEAN | -6.04 | 4.58 | MEAN | -11.37 | 6.43 | MEAN | -10.73 | 6.47 | MEAN | -11.19 | 6.62 | MEAN | -10.75 | 5.06
Mean | 1713.1 | 1014.2 | 0.351 | 0 | STD. ERROR | 0.68 | 0.27 | STD. ERROR | 0.56 | 0.22 | STD. ERROR | 0.77 | 0.39 | STD. ERROR | 0.54 | 0.18 | STD. ERROR | 0.58 | 0.31
Std.Error | 30 | 32.9 | 0.014 | 0
Combined | 2512.4 | 858.3 | 0.117 | 0 | For internal use only: |  |  | For internal use only: |  |  | For internal use only: |  |  | For internal use only: |  |  | For internal use only:
[5 empty] | FILE NAME | 2017_05_08_Mont_Ca2+_3-1 c |  | FILE NAME | 20170305_Mont_Ca_6_3 (Run 10) |  | FILE NAME | 20170305_Mont_Ca_10_3 (Run 10) |  | FILE NAME | 20170305_Mont_Ca_15_3 (Run 10) |  | FILE NAME | 20170305_Mont_Ca_20_3 (Run 10)
For internal use only: |  |  |  |  | Photo Name | 170508_Mont_Ca_3 |  | Photo Name | 20170305_Mont_Ca_6_3 |  | Photo Name | 20170305_Mont_Ca_10_3 |  | Photo Name | 20170305_Mont_Ca_15_3 |  | Photo Name | 20170305_Mont_Ca_20_3
FILE NAME | 2017_3_5_Mont_Aqua_Ca_3

## Mont Mg2+
RAW DATA FOR: | Montmorillonite Mg2+ |  |  |  |  | -1degC |  |  | 6degC |  |  | 10degC |  |  | 15degC |  |  | 20degC
COMMENTS: | Master data for particle size and zeta potential for magnesium-treated montmorillonite with a 1mmol concentration of MgCl2. Values in red fall outside the standard error and are recommended to be excluded. Temperatures at which zeta potential values were measured are indicated at the top of the columns of measurements.
[6 empty] | 170508_Mont_Mg_1 |  |  | 20170310_Mont_Mg_Aqua_6_1 |  |  | 20170310_Mont_Mg_Aqua_10_1 |  |  | 20170310_Mont_Mg_Aqua_15_1 |  |  | 20170310_Mont_Mg_Aqua_20_1
[6 empty] | 170508_Mont_Mg_2 |  |  | 20170310_Mont_Mg_Aqua_6_2 |  |  | 20170310_Mont_Mg_Aqua_10_2 |  |  | 20170310_Mont_Mg_Aqua_15_2 |  |  | 20170310_Mont_Mg_Aqua_20_2
[6 empty] | 170508_Mont_Mg_3 |  |  | 20170310_Mont_Mg_Aqua_6_3 |  |  | 20170310_Mont_Mg_Aqua_10_3 |  |  | 20170310_Mont_Mg_Aqua_15_3 |  |  | 20170310_Mont_Mg_Aqua_20_3
TEST | Montmorillonite Mg2+
DATE TESTED | 2017_03_05 |  |  |  | TEST | Montmorillonite Mg2+ |  | TEST | Montmorillonite Mg2+ |  | TEST | Montmorillonite Mg2+ |  | TEST | Montmorillonite Mg2+ |  | TEST | Montmorillonite Mg2+
MEASUREMENT PARAMETERS |  |  |  |  | DATE TESTED | 2017_05_08 |  | DATE TESTED | 2016_03_10 |  | DATE TESTED | 2016_03_10 |  | DATE TESTED | 2016_03_10 |  | DATE TESTED | 2016_03_10
EFFECTIVE DIAMETER, nm | 1499.5 |  |  |  | MEASUREMENT PARAMETERS |  |  | MEASUREMENT PARAMETERS |  |  | MEASUREMENT PARAMETERS |  |  | MEASUREMENT PARAMETERS |  |  | MEASUREMENT PARAMETERS
POLYDISPERSITY | 0.339 |  |  |  | CONDUCTANCE, μS | 205 |  | CONDUCTANCE, μS | 4348 |  | CONDUCTANCE, μS | 4655 |  | CONDUCTANCE, μS | 5627 |  | CONDUCTANCE, μS | 6104
AVG COUNT RATE, kcps | 2.1 |  |  |  | CURRENT, mA | 1.22 |  | CURRENT, mA | 23.59 |  | CURRENT, mA | 25.25 |  | CURRENT, mA | 30.5 |  | CURRENT, mA | 33.08
SAMPLE QUALITY | 0 |  |  |  | ELECTRIC FIELD, V/cm | 14.27 |  | ELECTRIC FIELD, V/cm | 14.79 |  | ELECTRIC FIELD, V/cm | 13.24 |  | ELECTRIC FIELD, V/cm | 15.58 |  | ELECTRIC FIELD, V/cm | 14.17
ELASPED TIME | 0:10 |  |  |  | SAMPLE COUNT RATE, kcps | 12 |  | SAMPLE COUNT RATE, kcps | 347 |  | SAMPLE COUNT RATE, kcps | 265 |  | SAMPLE COUNT RATE, kcps | 344 |  | SAMPLE COUNT RATE, kcps | 251
[5 empty] | REF. COUNT RATE, kcps | 33 |  | REF. COUNT RATE, kcps | 807 |  | REF. COUNT RATE, kcps | 849 |  | REF. COUNT RATE, kcps | 904 |  | REF. COUNT RATE, kcps | 914
RUN | EFF DIAMETER (nm) | HALF WIDTH (nm) | POLYSDISPERSITY | SAMPLE QUALITY
1 | 1312.2 | 842 | 0.412 | 0 | RUN | ZETA POTENTIAL (mV) | HALF WIDTH (mV) | RUN | ZETA POTENTIAL (mV) | HALF WIDTH (mV) | RUN | ZETA POTENTIAL (mV) | HALF WIDTH (mV) | RUN | ZETA POTENTIAL (mV) | HALF WIDTH (mV) | RUN | ZETA POTENTIAL (mV) | HALF WIDTH (mV)
2 | 1090.2 | 737.8 | 0.458 | 0 | 1 | -7.11 | 4.68 | 1 | -15.89 | 7.24 | 1 | -12.66 | 7.01 | 1 | -14.79 | 5.74 | 1 | -12.13 | 6.47
3 | 1455.6 | 1049.7 | 0.52 | 0 | 2 | -7.22 | 4.72 | 2 | -9.53 | 7.19 | 2 | -18.98 | 6.86 | 2 | -17.26 | 5.76 | 2 | -9.63 | 7.94
4 | 1734.8 | 980.7 | 0.32 | 0 | 3 | -2.84 | 6.66 | 3 | -9.53 | 7.15 | 3 | -15.65 | 7.55 | 3 | -12.33 | 5.56 | 3 | -19.12 | 5.73
5 | 1548.5 | 997 | 0.415 | 0 | 4 | -4.26 | 5.25 | 4 | -9.34 | 7.17 | 4 | -9.29 | 9.45 | 4 | -12.33 | 6.03 | 4 | -14.45 | 5.8
6 | 1692.5 | 1045.5 | 0.382 | 0 | 5 | -5.69 | 5.06 | 5 | -12.58 | 7.03 | 5 | -15.65 | 6.92 | 5 | -12.43 | 6.17 | 5 | -0.26 | 4.03
7 | 1840.5 | 1178.7 | 0.41 | 0 | 6 | -7.22 | 4.71 | 6 | -12.71 | 7.07 | 6 | -15.65 | 7.11 | 6 | -4.97 | 6.23 | 6 | -12.04 | 7.95
8 (inactive) | 2053.3 | 1287.1 | 0.393 | 0 | 7 | -2.89 | 6.87 | 7 | -12.58 | 6.89 | 7 | -12.52 | 7.01 | 7 | -9.86 | 6.95 | 7 | -14.34 | 6.44
9 | 1264.9 | 726 | 0.329 | 0 | 8 | -7.22 | 4.77 | 8 | -12.71 | 9.56 | 8 | -15.82 | 6.98 | 8 | -9.86 | 7.31 | 8 | -19.12 | 5.39
10 | 1393.7 | 922.5 | 0.438 | 0 | 9 | -7.11 | 4.72 | 9 | -12.58 | 7.34 | 9 | -12.52 | 8.62 | 9 | -12.33 | 10.5 | 9 | -14.45 | 5.55
[5 empty] | 10 | -7.11 | 4.83 | 10 | -12.58 | 7.27 | 10 | -12.52 | 6.94 | 10 | -14.79 | 5.8 | 10 | -14.34 | 5.29
Mean | 1481.4 | 942.2 | 0.409 | 0
Std.Error | 81.6 | 50.2 | 0.021 | 0 | MEAN | -5.87 | 5.23 | MEAN | -11.57 | 7.41 | MEAN | -13.59 | 7.51 | MEAN | -12.89 | 6.65 | MEAN | -14.4 | 6.29
Combined | 1499.5 | 872.6 | 0.339 | 0 | STD. ERROR | 0.58 | 0.26 | STD. ERROR | 0.53 | 0.27 | STD. ERROR | 0.75 | 0.3 | STD. ERROR | 0.8 | 0.52 | STD. ERROR | 1.04 | 0.34
For internal use only: |  |  |  |  | For internal use only: |  |  | For internal use only: |  |  | For internal use only: |  |  | For internal use only: |  |  | For internal use only:
FILE NAME | 2017_3_9_Mont_Aqua_Mg_1 |  |  |  | FILE NAME | 2017_05_08_Mont_Mg2+_1 -1 c |  | FILE NAME | 20170310_Mont_Mg_Aqua_6_1 (Run 10) |  | FILE NAME | 20170310_Mont_Mg_Aqua_10_1 (Run 10) |  | FILE NAME | 20170310_Mont_Mg_Aqua_15_1 (Run 10) |  | FILE NAME | 20170310_Mont_Mg_Aqua_20_1 (Run 10)
[5 empty] | Photo Name | 170508_Mont_Mg_1 |  | Photo Name | 20170310_Mont_Mg_Aqua_6_1 |  | Photo Name | 20170310_Mont_Mg_Aqua_10_1 |  | Photo Name | 20170310_Mont_Mg_Aqua_15_1 |  | Photo Name | 20170310_Mont_Mg_Aqua_20_1
[5 empty] | TEST | Montmorillonite Mg2+ |  | TEST | Montmorillonite Mg2+ |  | TEST | Montmorillonite Mg2+ |  | TEST | Montmorillonite Mg2+ |  | TEST | Montmorillonite Mg2+
[5 empty] | DATE TESTED | 2017_05_08 |  | DATE TESTED | 2016_03_10 |  | DATE TESTED | 2016_03_10 |  | DATE TESTED | 2016_03_10 |  | DATE TESTED | 2016_03_10
[5 empty] | MEASUREMENT PARAMETERS |  |  | MEASUREMENT PARAMETERS |  |  | MEASUREMENT PARAMETERS |  |  | MEASUREMENT PARAMETERS |  |  | MEASUREMENT PARAMETERS
[5 empty] | CONDUCTANCE, μS | 202 |  | CONDUCTANCE, μS | 4244 |  | CONDUCTANCE, μS | 4562 |  | CONDUCTANCE, μS | 5531 |  | CONDUCTANCE, μS | 5863
[5 empty] | CURRENT, mA | 1.2 |  | CURRENT, mA | 23.03 |  | CURRENT, mA | 24.75 |  | CURRENT, mA | 29.98 |  | CURRENT, mA | 31.78
[5 empty] | ELECTRIC FIELD, V/cm | 14.47 |  | ELECTRIC FIELD, V/cm | 14.77 |  | ELECTRIC FIELD, V/cm | 13.26 |  | ELECTRIC FIELD, V/cm | 15.5 |  | ELECTRIC FIELD, V/cm | 14.09
[5 empty] | SAMPLE COUNT RATE, kcps | 9 |  | SAMPLE COUNT RATE, kcps | 115 |  | SAMPLE COUNT RATE, kcps | 286 |  | SAMPLE COUNT RATE, kcps | 427 |  | SAMPLE COUNT RATE, kcps | 413
[5 empty] | REF. COUNT RATE, kcps | 26 |  | REF. COUNT RATE, kcps | 810 |  | REF. COUNT RATE, kcps | 840 |  | REF. COUNT RATE, kcps | 894 |  | REF. COUNT RATE, kcps | 990
[5 empty] | RUN | ZETA POTENTIAL (mV) | HALF WIDTH (mV) | RUN | ZETA POTENTIAL (mV) | HALF WIDTH (mV) | RUN | ZETA POTENTIAL (mV) | HALF WIDTH (mV) | RUN | ZETA POTENTIAL (mV) | HALF WIDTH (mV) | RUN | ZETA POTENTIAL (mV) | HALF WIDTH (mV)
[5 empty] | 1 | -6.99 | 4.96 | 1 | -12.9 | 7.56 | 1 | -15.34 | 6.81 | 1 | -14.66 | 5.99 | 1 | -19.05 | 5.57
[5 empty] | 2 | -7.11 | 4.7 | 2 | -12.62 | 7.64 | 2 | -15.5 | 7.5 | 2 | -16.97 | 8.48 | 2 | -16.4 | 5.35
[5 empty] | 3 | -6.99 | 4.63 | 3 | -9.47 | 7.58 | 3 | -12.4 | 7.05 | 3 | -12.12 | 10.95 | 3 | -11.81 | 6.33
[5 empty] | 4 | -5.69 | 5.03 | 4 | -9.47 | 7.02 | 4 | -12.27 | 8.42 | 4 | -14.43 | 5.4 | 4 | -16.53 | 5.53
[5 empty] | 5 | -11.37 | 4.83 | 5 | -12.49 | 7.05 | 5 | -6.07 | 7.71 | 5 | -14.54 | 5.88 | 5 | -16.53 | 6.24
[5 empty] | 6 | -9.64 | 4.97 | 6 | -12.62 | 7.36 | 6 | -12.27 | 7.17 | 6 | -12.12 | 8.25 | 6 | -11.81 | 11.77
[5 empty] | 7 | -6.99 | 4.79 | 7 | -9.47 | 7.06 | 7 | -12.4 | 7.05 | 7 | -9.69 | 6.03 | 7 | -9.37 | 5.38
[5 empty] | 8 | -2.84 | 4.7 | 8 | -9.47 | 7.1 | 8 | -3.07 | 9.07 | 8 | -12.02 | 5.57 | 8 | -16.53 | 6.06
[5 empty] | 9 | -8.39 | 4.79 | 9 | -12.62 | 6.67 | 9 | -15.34 | 9.54 | 9 | -9.77 | 5.54 | 9 | -16.53 | 5.79
[5 empty] | 10 | -6.99 | 4.58 | 10 | -9.47 | 7.72 | 10 | -12.27 | 7.71 | 10 | -12.21 | 6.02 | 10 | -18.89 | 5.98
[5 empty] | MEAN | -6.85 | 4.79 | MEAN | -11.06 | 7.28 | MEAN | -12.65 | 7.66 | MEAN | -12.85 | 6.81 | MEAN | -16.01 | 6.51
[5 empty] | STD. ERROR | 0.62 | 0.05 | STD. ERROR | 0.53 | 0.11 | STD. ERROR | 0.96 | 0.29 | STD. ERROR | 0.72 | 0.58 | STD. ERROR | 0.87 | 0.67
[5 empty] | For internal use only: |  |  | For internal use only: |  |  | For internal use only: |  |  | For internal use only: |  |  | For internal use only:
[5 empty] | FILE NAME | 2017_05_08_Mont_Mg2+_2-1 c |  | FILE NAME | 20170310_Mont_Mg_Aqua_6_2 (Run 10) |  | FILE NAME | 20170310_Mont_Mg_Aqua_10_2 (Run 10) |  | FILE NAME | 20170310_Mont_Mg_Aqua_15_2 (Run 10) |  | FILE NAME | 20170310_Mont_Mg_Aqua_20_2 (Run 10)
[5 empty] | Photo Name | 170508_Mont_Mg_2 |  | Photo Name | 20170310_Mont_Mg_Aqua_6_2 |  | Photo Name | 20170310_Mont_Mg_Aqua_10_2 |  | Photo Name | 20170310_Mont_Mg_Aqua_15_2 |  | Photo Name | 20170310_Mont_Mg_Aqua_20_2
[5 empty] | TEST | Montmorillonite Mg2+ |  | TEST | Montmorillonite Mg2+ |  | TEST | Montmorillonite Mg2+ |  | TEST | Montmorillonite Mg2+ |  | TEST | Montmorillonite Mg2+
[5 empty] | DATE TESTED | 2017_05_08 |  | DATE TESTED | 2016_03_10 |  | DATE TESTED | 2016_03_10 |  | DATE TESTED | 2016_03_10 |  | DATE TESTED | 2016_03_10
[5 empty] | MEASUREMENT PARAMETERS |  |  | MEASUREMENT PARAMETERS |  |  | MEASUREMENT PARAMETERS |  |  | MEASUREMENT PARAMETERS |  |  | MEASUREMENT PARAMETERS
[5 empty] | CONDUCTANCE, μS | 202 |  | CONDUCTANCE, μS | 4371 |  | CONDUCTANCE, μS | 4779 |  | CONDUCTANCE, μS | 5595 |  | CONDUCTANCE, μS | 6110
[5 empty] | CURRENT, mA | 1.2 |  | CURRENT, mA | 23.71 |  | CURRENT, mA | 25.92 |  | CURRENT, mA | 30.33 |  | CURRENT, mA | 33.11
[5 empty] | ELECTRIC FIELD, V/cm | 14.43 |  | ELECTRIC FIELD, V/cm | 14.74 |  | ELECTRIC FIELD, V/cm | 15.45 |  | ELECTRIC FIELD, V/cm | 15.57 |  | ELECTRIC FIELD, V/cm | 13.87
[5 empty] | SAMPLE COUNT RATE, kcps | 19 |  | SAMPLE COUNT RATE, kcps | 330 |  | SAMPLE COUNT RATE, kcps | 402 |  | SAMPLE COUNT RATE, kcps | 387 |  | SAMPLE COUNT RATE, kcps | 445
[5 empty] | REF. COUNT RATE, kcps | 28 |  | REF. COUNT RATE, kcps | 806 |  | REF. COUNT RATE, kcps | 878 |  | REF. COUNT RATE, kcps | 895 |  | REF. COUNT RATE, kcps | 962
[5 empty] | RUN | ZETA POTENTIAL (mV) | HALF WIDTH (mV) | RUN | ZETA POTENTIAL (mV) | HALF WIDTH (mV) | RUN | ZETA POTENTIAL (mV) | HALF WIDTH (mV) | RUN | ZETA POTENTIAL (mV) | HALF WIDTH (mV) | RUN | ZETA POTENTIAL (mV) | HALF WIDTH (mV)
[5 empty] | 1 | -7 | 4.7 | 1 | -12.77 | 7.46 | 1 | -13.53 | 6.88 | 1 | -14.83 | 5.58 | 1 | -14.57 | 6.06
[5 empty] | 2 | -7 | 5.23 | 2 | -12.77 | 6.78 | 2 | -10.73 | 5.94 | 2 | -12.16 | 5.63 | 2 | -19.28 | 6.08
[5 empty] | 3 | -8.4 | 6.27 | 3 | -12.64 | 7.24 | 3 | -13.53 | 6.27 | 3 | -12.36 | 5.53 | 3 | -14.57 | 5.08
[5 empty] | 4 | -7.11 | 4.83 | 4 | -12.77 | 6.92 | 4 | -13.29 | 6.19 | 4 | -14.6 | 5.83 | 4 | -21.69 | 5.66
[5 empty] | 5 | -7.11 | 4.79 | 5 | -12.64 | 7.05 | 5 | -13.41 | 5.89 | 5 | -12.26 | 6.2 | 5 | -19.28 | 5.77
[5 empty] | 6 | -8.4 | 4.85 | 6 | -12.64 | 7.17 | 6 | -7.97 | 7.43 | 6 | -14.71 | 6.44 | 6 | -16.87 | 5.81
[5 empty] | 7 | -4.27 | 4.8 | 7 | -6.32 | 8.51 | 7 | -13.41 | 5.83 | 7 | -12.26 | 6.21 | 7 | -2.41 | 6.79
[5 empty] | 8 | -6.89 | 4.66 | 8 | -6.32 | 8.08 | 8 | -10.73 | 6.96 | 8 | -17.16 | 6.45 | 8 | -7.23 | 6.5
[5 empty] | 9 | -7.11 | 4.65 | 9 | -12.64 | 7.33 | 9 | -13.17 | 5.69 | 9 | -17.16 | 6.16 | 9 | -16.87 | 6.05
[5 empty] | 10 | -1.4 | 5.12 | 10 | -9.48 | 8.27 | 10 | -10.73 | 6.29 | 10 | -12.16 | 6.79 | 10 | -11.96 | 6.51
[5 empty] | MEAN | -6.47 | 4.99 | MEAN | -11.1 | 7.48 | MEAN | -12.05 | 6.34 | MEAN | -13.97 | 6.08 | MEAN | -15.81 | 5.95
[5 empty] | STD. ERROR | 0.67 | 0.15 | STD. ERROR | 0.86 | 0.19 | STD. ERROR | 0.6 | 0.18 | STD. ERROR | 0.64 | 0.13 | STD. ERROR | 1.45 | 0.15
[5 empty] | For internal use only: |  |  | For internal use only: |  |  | For internal use only: |  |  | For internal use only: |  |  | For internal use only:
[5 empty] | FILE NAME | 2017_05_08_Mont_Mg2+_3-1 c |  | FILE NAME | 20170310_Mont_Mg_Aqua_6_3 (Run 10) |  | FILE NAME | 20170310_Mont_Mg_Aqua_10_3 (Run 10) |  | FILE NAME | 20170310_Mont_Mg_Aqua_15_3 (Run 10) |  | FILE NAME | 20170310_Mont_Mg_Aqua_20_3 (Run 10)
[5 empty] | Photo Name | 170508_Mont_Mg_3 |  | Photo Name | 20170310_Mont_Mg_Aqua_6_3 |  | Photo Name | 20170310_Mont_Mg_Aqua_10_3 |  | Photo Name | 20170310_Mont_Mg_Aqua_15_3 |  | Photo Name | 20170310_Mont_Mg_Aqua_20_3

## Mont Na+
RAW DATA FOR: | Montmorillonite Na+ |  |  |  |  | -1degC |  |  | 6degC |  |  | 10degC |  |  | 15degC |  |  | 20degC
COMMENTS: | Master data for particle size and zeta potential for sodium-treated montmorillonite with a 1mmol concentration of NaCl. Values in red fall outside the standard error and are recommended to be excluded. Temperatures at which zeta potential values were measured are indicated at the top of the columns of measurements.
[6 empty] | 170508_Mont_Na+_1 |  |  | 20170305_Mont_Na_Aqua_6_1 |  |  | 20170305_Mont_Na_Aqua_10_1 |  |  | 20170305_Mont_Na_Aqua_15_1 |  |  | 20170305_Mont_Na_Aqua_20_1
[6 empty] | 170508_Mont_Na+_2 |  |  | 20170305_Mont_Na_Aqua_6_2 |  |  | 20170305_Mont_Na_Aqua_10_2 |  |  | 20170305_Mont_Na_Aqua_15_2 |  |  | 20170305_Mont_Na_Aqua_20_2
[6 empty] | 170508_Mont_Na+_3 |  |  | 20170305_Mont_Na_Aqua_6_3 |  |  | 20170305_Mont_Na_Aqua_10_3 |  |  | 20170305_Mont_Na_Aqua_15_3 |  |  | 20170305_Mont_Na_Aqua_20_3
TEST | Montmorillonite Na+
DATE TESTED | 2017_03_05 |  |  |  | TEST | Montmorillonite Na+ |  | TEST | Montmorillonite Na+ |  | TEST | Montmorillonite Na+ |  | TEST | Montmorillonite Na+ |  | TEST | Montmorillonite Na+
MEASUREMENT PARAMETERS |  |  |  |  | DATE TESTED | 2017_05_08 |  | DATE TESTED | 2016_03_05 |  | DATE TESTED | 2016_03_05 |  | DATE TESTED | 2016_03_05 |  | DATE TESTED | 2016_03_05
EFFECTIVE DIAMETER, nm | 802.4 |  |  |  | MEASUREMENT PARAMETERS |  |  | MEASUREMENT PARAMETERS |  |  | MEASUREMENT PARAMETERS |  |  | MEASUREMENT PARAMETERS |  |  | MEASUREMENT PARAMETERS
POLYDISPERSITY | 0.22 |  |  |  | CONDUCTANCE, μS | 1344 |  | CONDUCTANCE, μS | 3060 |  | CONDUCTANCE, μS | 3102 |  | CONDUCTANCE, μS | 3498 |  | CONDUCTANCE, μS | 3715
AVG COUNT RATE, kcps | 125.1 |  |  |  | CURRENT, mA | 7.37 |  | CURRENT, mA | 16.64 |  | CURRENT, mA | 16.86 |  | CURRENT, mA | 19 |  | CURRENT, mA | 20.18
SAMPLE QUALITY | 5.3 |  |  |  | ELECTRIC FIELD, V/cm | 14.27 |  | ELECTRIC FIELD, V/cm | 13.32 |  | ELECTRIC FIELD, V/cm | 13.6 |  | ELECTRIC FIELD, V/cm | 15.24 |  | ELECTRIC FIELD, V/cm | 13.83
ELASPED TIME | 0:10 |  |  |  | SAMPLE COUNT RATE, kcps | 11 |  | SAMPLE COUNT RATE, kcps | 344 |  | SAMPLE COUNT RATE, kcps | 355 |  | SAMPLE COUNT RATE, kcps | 374 |  | SAMPLE COUNT RATE, kcps | 335
[5 empty] | REF. COUNT RATE, kcps | 27 |  | REF. COUNT RATE, kcps | 1022 |  | REF. COUNT RATE, kcps | 965 |  | REF. COUNT RATE, kcps | 947 |  | REF. COUNT RATE, kcps | 880
RUN | EFF DIAMETER (nm) | HALF WIDTH (nm) | POLYSDISPERSITY | SAMPLE QUALITY
1 | 773.4 | 342.3 | 0.196 | 6.7 | RUN | ZETA POTENTIAL (mV) | HALF WIDTH (mV) | RUN | ZETA POTENTIAL (mV) | HALF WIDTH (mV) | RUN | ZETA POTENTIAL (mV) | HALF WIDTH (mV) | RUN | ZETA POTENTIAL (mV) | HALF WIDTH (mV) | RUN | ZETA POTENTIAL (mV) | HALF WIDTH (mV)
2 | 757.1 | 445.5 | 0.346 | 9.3 | 1 | -27.04 | 6.53 | 1 | -48.3 | 8.13 | 1 | -45.47 | 6.39 | 1 | -41.56 | 5.57 | 1 | -44.07 | 6
3 (inactive) | 8905.8 | 4120 | 0.214 | 0 | 2 | -31.23 | 5.93 | 2 | -51.74 | 7.99 | 2 | -42.44 | 6.82 | 2 | -39.6 | 8.36 | 2 | -41.09 | 5.54
4 | 820.1 | 447.1 | 0.297 | 4.5 | 3 | -30.35 | 6.66 | 3 | -58.64 | 9.71 | 3 | -36.38 | 8 | 3 | -46.45 | 5.42 | 3 | -36.26 | 6.36
5 | 843.6 | 423.7 | 0.252 | 8.2 | 4 | -27.98 | 5.67 | 4 | -65.54 | 11.78 | 4 | -48.51 | 10.11 | 4 | -44 | 5.2 | 4 | -33.84 | 6.11
6 | 763.9 | 416.9 | 0.298 | 8.4 | 5 | -22.11 | 11.39 | 5 | -55.19 | 8.06 | 5 | -41.8 | 6.45 | 5 | -34.22 | 7.77 | 5 | -38.67 | 6.13
7 | 704.1 | 362.2 | 0.265 | 5.4 | 6 | -31.93 | 8.41 | 6 | -50.92 | 19.1 | 6 | -45.47 | 8.64 | 6 | -34.22 | 6.02 | 6 | -28.64 | 6.23
8 | 784.3 | 304.2 | 0.15 | 5.6 | 7 | -31.79 | 7.07 | 7 | -58.64 | 8.14 | 7 | -42.44 | 7.89 | 7 | -36.67 | 5.6 | 7 | -36.26 | 6.55
9 | 787.4 | 399.2 | 0.257 | 4.1 | 8 | -29.47 | 6.57 | 8 | -51.74 | 7.67 | 8 | -42.44 | 9.75 | 8 | -31.78 | 9.57 | 8 | -36.26 | 5.93
10 | 874.5 | 440.1 | 0.253 | 0 | 9 | -44.94 | 9 | 9 | -51.74 | 8.18 | 9 | -45.47 | 6.42 | 9 | -39.11 | 6.25 | 9 | -38.18 | 5.47
[5 empty] | 10 | -27.81 | 6.5 | 10 | -48.3 | 8.61 | 10 | -42.44 | 12.86 | 10 | -39.11 | 5.43 | 10 | -36.26 | 6.82
Mean | 789.8 | 397.9 | 0.257 | 5.8
Std.Error | 16.8 | 16.9 | 0.019 | 0.9 | MEAN | -31.39 | 7.19 | MEAN | -52.8 | 9.51 | MEAN | -42.71 | 8.14 | MEAN | -38.67 | 6.52 | MEAN | -37.88 | 6.1
Combined | 802.4 | 376.5 | 0.22 | 5.3 | STD. ERROR | 1.03 | 0.58 | STD. ERROR | 1.3 | 1.21 | STD. ERROR | 0.94 | 0.71 | STD. ERROR | 1.45 | 0.48 | STD. ERROR | 1.03 | 0.15
For internal use only: |  |  |  |  | For internal use only: |  |  | For internal use only: |  |  | For internal use only: |  |  | For internal use only: |  |  | For internal use only:
FILE NAME | 2017_3_5_Mont_Aqua_Na_1 |  |  |  | FILE NAME | 2017_05_08_Mont_Na+_1 -1 c |  | FILE NAME | 20170305_Mont_Na_Aqua_6_1 (Run 10) |  | FILE NAME | 20170305_Mont_Na_Aqua_10_1 (Run 10) |  | FILE NAME | 20170305_Mont_Na_Aqua_15_1 (Run 10) |  | FILE NAME | 20170305_Mont_Na_Aqua_20_1 (Run 10)
[5 empty] | Photo Name | 170508_Mont_Na+_1 |  | Photo Name | 20170305_Mont_Na_Aqua_6_1 |  | Photo Name | 20170305_Mont_Na_Aqua_10_1 |  | Photo Name | 20170305_Mont_Na_Aqua_15_1 |  | Photo Name | 20170305_Mont_Na_Aqua_20_1
TEST | Montmorillonite Na+ |  |  |  | TEST | Montmorillonite Na+ |  | TEST | Montmorillonite Na+ |  | TEST | Montmorillonite Na+ |  | TEST | Montmorillonite Na+ |  | TEST | Montmorillonite Na+
DATE TESTED | 2017_03_05 |  |  |  | DATE TESTED | 2017_05_08 |  | DATE TESTED | 2016_03_05 |  | DATE TESTED | 2016_03_05 |  | DATE TESTED | 2016_03_05 |  | DATE TESTED | 2016_03_05
MEASUREMENT PARAMETERS |  |  |  |  | MEASUREMENT PARAMETERS |  |  | MEASUREMENT PARAMETERS |  |  | MEASUREMENT PARAMETERS |  |  | MEASUREMENT PARAMETERS |  |  | MEASUREMENT PARAMETERS
EFFECTIVE DIAMETER, nm | 990.3 |  |  |  | CONDUCTANCE, μS | 1293 |  | CONDUCTANCE, μS | 2801 |  | CONDUCTANCE, μS | 3016 |  | CONDUCTANCE, μS | 3534 |  | CONDUCTANCE, μS | 3940
POLYDISPERSITY | 0.094 |  |  |  | CURRENT, mA | 7.09 |  | CURRENT, mA | 15.24 |  | CURRENT, mA | 16.4 |  | CURRENT, mA | 19.2 |  | CURRENT, mA | 21.39
AVG COUNT RATE, kcps | 125.2 |  |  |  | ELECTRIC FIELD, V/cm | 14.02 |  | ELECTRIC FIELD, V/cm | 14.44 |  | ELECTRIC FIELD, V/cm | 13.56 |  | ELECTRIC FIELD, V/cm | 15.13 |  | ELECTRIC FIELD, V/cm | 13.58
SAMPLE QUALITY | 6.1 |  |  |  | SAMPLE COUNT RATE, kcps | 8 |  | SAMPLE COUNT RATE, kcps | 364 |  | SAMPLE COUNT RATE, kcps | 306 |  | SAMPLE COUNT RATE, kcps | 257 |  | SAMPLE COUNT RATE, kcps | 455
ELASPED TIME | 0:10 |  |  |  | REF. COUNT RATE, kcps | 21 |  | REF. COUNT RATE, kcps | 796 |  | REF. COUNT RATE, kcps | 871 |  | REF. COUNT RATE, kcps | 943 |  | REF. COUNT RATE, kcps | 929
RUN | EFF DIAMETER (nm) | HALF WIDTH (nm) | POLYSDISPERSITY | SAMPLE QUALITY | RUN | ZETA POTENTIAL (mV) | HALF WIDTH (mV) | RUN | ZETA POTENTIAL (mV) | HALF WIDTH (mV) | RUN | ZETA POTENTIAL (mV) | HALF WIDTH (mV) | RUN | ZETA POTENTIAL (mV) | HALF WIDTH (mV) | RUN | ZETA POTENTIAL (mV) | HALF WIDTH (mV)
1 | 888.3 | 398.9 | 0.202 | 5.8 | 1 | -26.95 | 6.74 | 1 | -19.61 | 6.51 | 1 | -43.75 | 8.22 | 1 | -45.01 | 6.3 | 1 | -43.21 | 5.81
2 | 983.9 | 381.2 | 0.15 | 9.1 | 2 | -27.82 | 6.38 | 2 | -44.21 | 7.06 | 2 | -42.36 | 6.55 | 2 | -47.51 | 6.33 | 2 | -39.66 | 6.05
3 | 861.3 | 465.8 | 0.292 | 5 | 3 | -29.98 | 6.9 | 3 | -47.37 | 7.35 | 3 | -46.12 | 7.07 | 3 | -49.39 | 6.22 | 3 | -39.18 | 5.67
4 | 834.6 | 440 | 0.278 | 8.9 | 4 | -27.41 | 5.67 | 4 | -47.37 | 6.51 | 4 | -46.12 | 6.9 | 4 | -46.92 | 6.68 | 4 | -19.02 | 5.5
5 | 877 | 477.4 | 0.296 | 9.3 | 5 | -30.18 | 6.15 | 5 | -47.37 | 7.1 | 5 | -45.39 | 7.21 | 5 | -49.39 | 7.2 | 5 | -44.62 | 6.54
6 | 960.1 | 427.4 | 0.198 | 7.5 | 6 | -29.01 | 6.29 | 6 | -47.37 | 7.02 | 6 | -52.27 | 7.92 | 6 | -44.45 | 5.62 | 6 | -42.14 | 5.56
7 | 881.7 | 452.6 | 0.263 | 8.2 | 7 | -29.4 | 6.18 | 7 | -43.51 | 9.33 | 7 | -45.39 | 6.47 | 7 | -41.98 | 6.35 | 7 | -42.14 | 6.76
8 | 931.7 | 511 | 0.301 | 3.9 | 8 | -29.58 | 6.61 | 8 | -47.37 | 7.55 | 8 | -46.12 | 6.9 | 8 | -34.15 | 5.88 | 8 | -44.07 | 5.89
9 | 877.6 | 468.8 | 0.285 | 6 | 9 | -22.79 | 9.33 | 9 | -44.21 | 9.2 | 9 | -46.12 | 6.68 | 9 | -34.57 | 6.46 | 9 | -39.18 | 6.09
10 | 938 | 455.2 | 0.236 | 3.7 | 10 | -26.02 | 5.67 | 10 | -53.68 | 8.13 | 10 | -46.12 | 7.44 | 10 | -43.91 | 6.56 | 10 | -42.14 | 7.9
Mean | 903.4 | 447.8 | 0.25 | 6.7 | MEAN | -28.48 | 6.59 | MEAN | -43.15 | 7.7 | MEAN | -45.28 | 7.05 | MEAN | -43.73 | 6.36 | MEAN | -41.82 | 6.25
Std.Error | 15 | 12 | 0.016 | 0.7 | STD. ERROR | 0.72 | 0.33 | STD. ERROR | 1.01 | 0.33 | STD. ERROR | 0.45 | 0.18 | STD. ERROR | 1.73 | 0.14 | STD. ERROR | 0.69 | 0.24
Combined | 990.3 | 303.2 | 0.094 | 6.1
[5 empty] | For internal use only: |  |  | For internal use only: |  |  | For internal use only: |  |  | For internal use only: |  |  | For internal use only:
For internal use only: |  |  |  |  | FILE NAME | 2017_05_08_Mont_Na+_2-1 c |  | FILE NAME | 20170305_Mont_Na_Aqua_6_2 (Run 10) |  | FILE NAME | 20170305_Mont_Na_Aqua_10_2 (Run 10) |  | FILE NAME | 20170305_Mont_Na_Aqua_15_2 (Run 10) |  | FILE NAME | 20170305_Mont_Na_Aqua_20_2 (Run 10)
FILE NAME | 2017_2_29_Mont_Na_2 |  |  |  | Photo Name | 170508_Mont_Na+_2 |  | Photo Name | 20170305_Mont_Na_Aqua_6_2 |  | Photo Name | 20170305_Mont_Na_Aqua_10_2 |  | Photo Name | 20170305_Mont_Na_Aqua_15_2 |  | Photo Name | 20170305_Mont_Na_Aqua_20_2
TEST | Montmorillonite Na+ |  |  |  | TEST | Montmorillonite Na+ |  | TEST | Montmorillonite Na+ |  | TEST | Montmorillonite Na+ |  | TEST | Montmorillonite Na+ |  | TEST | Montmorillonite Na+
DATE TESTED | 2017_03_05 |  |  |  | DATE TESTED | 2017_05_08 |  | DATE TESTED | 2016_03_05 |  | DATE TESTED | 2016_03_05 |  | DATE TESTED | 2016_03_05 |  | DATE TESTED | 2016_03_05
MEASUREMENT PARAMETERS |  |  |  |  | MEASUREMENT PARAMETERS |  |  | MEASUREMENT PARAMETERS |  |  | MEASUREMENT PARAMETERS |  |  | MEASUREMENT PARAMETERS |  |  | MEASUREMENT PARAMETERS
EFFECTIVE DIAMETER, nm | 765.7 |  |  |  | CONDUCTANCE, μS | 1206 |  | CONDUCTANCE, μS | 2865 |  | CONDUCTANCE, μS | 3032 |  | CONDUCTANCE, μS | 3521 |  | CONDUCTANCE, μS | 3830
POLYDISPERSITY | 0.238 |  |  |  | CURRENT, mA | 6.63 |  | CURRENT, mA | 15.58 |  | CURRENT, mA | 16.49 |  | CURRENT, mA | 19.13 |  | CURRENT, mA | 20.8
AVG COUNT RATE, kcps | 127.7 |  |  |  | ELECTRIC FIELD, V/cm | 13.65 |  | ELECTRIC FIELD, V/cm | 14.88 |  | ELECTRIC FIELD, V/cm | 13.49 |  | ELECTRIC FIELD, V/cm | 15.12 |  | ELECTRIC FIELD, V/cm | 13.48
SAMPLE QUALITY | 5.8 |  |  |  | SAMPLE COUNT RATE, kcps | 10 |  | SAMPLE COUNT RATE, kcps | 326 |  | SAMPLE COUNT RATE, kcps | 231 |  | SAMPLE COUNT RATE, kcps | 291 |  | SAMPLE COUNT RATE, kcps | 231
ELASPED TIME | 0:10 |  |  |  | REF. COUNT RATE, kcps | 27 |  | REF. COUNT RATE, kcps | 797 |  | REF. COUNT RATE, kcps | 858 |  | REF. COUNT RATE, kcps | 991 |  | REF. COUNT RATE, kcps | 953
RUN | EFF DIAMETER (nm) | HALF WIDTH (nm) | POLYSDISPERSITY | SAMPLE QUALITY | RUN | ZETA POTENTIAL (mV) | HALF WIDTH (mV) | RUN | ZETA POTENTIAL (mV) | HALF WIDTH (mV) | RUN | ZETA POTENTIAL (mV) | HALF WIDTH (mV) | RUN | ZETA POTENTIAL (mV) | HALF WIDTH (mV) | RUN | ZETA POTENTIAL (mV) | HALF WIDTH (mV)
1 | 774.2 | 424.6 | 0.301 | 9.1 | 1 | -27.72 | 6.35 | 1 | -44.03 | 8.12 | 1 | -43.28 | 6.94 | 1 | -44.3 | 5.74 | 1 | -44.29 | 5.68
2 | 699.6 | 318 | 0.207 | 9 | 2 | -25.44 | 6.38 | 2 | -42.69 | 7.15 | 2 | -46.37 | 7.76 | 2 | -43.75 | 7.08 | 2 | -41.83 | 5.99
3 | 855.7 | 377.1 | 0.194 | 0 | 3 | -28.38 | 5.94 | 3 | -49.54 | 6.95 | 3 | -47.13 | 6.88 | 3 | -41.84 | 5.97 | 3 | -36.91 | 9.93
4 | 690 | 349.6 | 0.257 | 7.7 | 4 | -24.92 | 6.46 | 4 | -47.17 | 7.67 | 4 | -45.63 | 7.04 | 4 | -39.38 | 6.21 | 4 | -34.89 | 6.53
5 | 727.2 | 373.1 | 0.263 | 6.1 | 5 | -32.7 | 7.52 | 5 | -44.03 | 7.37 | 5 | -45.63 | 6.66 | 5 | -41.84 | 6.05 | 5 | -36.91 | 7.29
6 | 737.6 | 381.3 | 0.267 | 5.2 | 6 | -30.89 | 6.51 | 6 | -46.44 | 7.14 | 6 | -49.46 | 6.71 | 6 | -47.34 | 6.08 | 6 | -42.36 | 6.24
7 | 730.1 | 350.9 | 0.231 | 4.6 | 7 | -29.07 | 6.23 | 7 | -46.44 | 7.5 | 7 | -46.37 | 9.43 | 7 | -49.22 | 6.77 | 7 | -42.36 | 6.02
8 | 896.9 | 330.4 | 0.136 | 7.6 | 8 | -30.33 | 7.18 | 8 | -45.74 | 6.84 | 8 | -46.37 | 6.93 | 8 | -41.32 | 5.3 | 8 | -42.36 | 5.84
9 | 732.4 | 428.2 | 0.342 | 6.4 | 9 | -26.16 | 6.51 | 9 | -43.35 | 7.02 | 9 | -49.46 | 7 | 9 | -34.45 | 7.53 | 9 | -43.73 | 9.64
10 | 893.5 | 364.7 | 0.167 | 8.1 | 10 | -33.05 | 7.11 | 10 | -46.44 | 7.7 | 10 | -55.64 | 9.62 | 10 | -38.89 | 5.87 | 10 | -47.35 | 5.33
Mean | 773.7 | 369.8 | 0.236 | 6.4 | MEAN | -29.25 | 6.56 | MEAN | -45.15 | 7.35 | MEAN | -46.63 | 7.26 | MEAN | -43.1 | 6.12 | MEAN | -42.01 | 6.85
Std.Error | 24.9 | 11.4 | 0.02 | 0.9 | STD. ERROR | 0.88 | 0.16 | STD. ERROR | 0.66 | 0.13 | STD. ERROR | 0.64 | 0.29 | STD. ERROR | 1.15 | 0.18 | STD. ERROR | 1.22 | 0.52
Combined | 765.7 | 373.5 | 0.238 | 5.8
[5 empty] | For internal use only: |  |  | For internal use only: |  |  | For internal use only: |  |  | For internal use only: |  |  | For internal use only:
For internal use only: |  |  |  |  | FILE NAME | 2017_05_08_Mont_Na+_3 -1 c |  | FILE NAME | 20170305_Mont_Na_Aqua_6_3 (Run 10) |  | FILE NAME | 20170305_Mont_Na_Aqua_10_3 (Run 10) |  | FILE NAME | 20170305_Mont_Na_Aqua_15_3 (Run 10) |  | FILE NAME | 20170305_Mont_Na_Aqua_20_3 (Run 10)
FILE NAME | 2017_3_5_Mont_Aqua_Na_3 |  |  |  | Photo Name | 170508_Mont_Na+_3 |  | Photo Name | 20170305_Mont_Na_Aqua_6_3 |  | Photo Name | 20170305_Mont_Na_Aqua_10_3 |  | Photo Name | 20170305_Mont_Na_Aqua_15_3 |  | Photo Name | 20170305_Mont_Na_Aqua_20_3

## Mont K+
RAW DATA FOR: | Montmorillonite K+ |  |  |  |  | -1degC |  |  | 6degC |  |  | 10degC |  |  | 15degC |  |  | 20degC
COMMENTS: | Master data for particle size and zeta potential for potassium-treated montmorillonite with a 1mmol concentration of KCl. Values in red fall outside the standard error and are recommended to be excluded. Temperatures at which zeta potential values were measured are indicated at the top of the columns of measurements.
[6 empty] | 170508_Mont_K+_1 |  |  | 20170305_Mont_Untr_K_6_1 |  |  | 20170305_Mont_Untr_K_10_1 |  |  | 20170305_Mont_Untr_K_15_1 |  |  | 20170305_Mont_Untr_K_20_1
[6 empty] | 170508_Mont_K+_2 |  |  | 20170305_Mont_Untr_K_6_2 |  |  | 20170305_Mont_Untr_K_10_2 |  |  | 20170305_Mont_Untr_K_15_2 |  |  | 20170305_Mont_Untr_K_20_2
[6 empty] | 170508_Mont_K+_3 |  |  | 20170305_Mont_Untr_K_6_3 |  |  | 20170305_Mont_Untr_K_10_3 |  |  | 20170305_Mont_Untr_K_15_3 |  |  | 20170305_Mont_Untr_K_20_3
TEST | Montmorillonite K+
DATE TESTED | 2017_03_05 |  |  |  | TEST | Montmorillonite K |  | TEST | Montmorillonite K |  | TEST | Montmorillonite K |  | TEST | Montmorillonite K |  | TEST | Montmorillonite K
MEASUREMENT PARAMETERS |  |  |  |  | DATE TESTED | 2017_05_08 |  | DATE TESTED | 2016_03_05 |  | DATE TESTED | 2016_03_05 |  | DATE TESTED | 2016_03_05 |  | DATE TESTED | 2016_03_05
EFFECTIVE DIAMETER, nm | 1715.2 |  |  |  | MEASUREMENT PARAMETERS |  |  | MEASUREMENT PARAMETERS |  |  | MEASUREMENT PARAMETERS |  |  | MEASUREMENT PARAMETERS |  |  | MEASUREMENT PARAMETERS
POLYDISPERSITY | 0.198 |  |  |  | CONDUCTANCE, μS | 167 |  | CONDUCTANCE, μS | 2376 |  | CONDUCTANCE, μS | 2817 |  | CONDUCTANCE, μS | 3058 |  | CONDUCTANCE, μS | 3258
AVG COUNT RATE, kcps | 56.2 |  |  |  | CURRENT, mA | 1.02 |  | CURRENT, mA | 12.94 |  | CURRENT, mA | 15.33 |  | CURRENT, mA | 16.63 |  | CURRENT, mA | 17.71
SAMPLE QUALITY | 0 |  |  |  | ELECTRIC FIELD, V/cm | 17.24 |  | ELECTRIC FIELD, V/cm | 12.78 |  | ELECTRIC FIELD, V/cm | 16.34 |  | ELECTRIC FIELD, V/cm | 14.7 |  | ELECTRIC FIELD, V/cm | 16.74
ELASPED TIME | 0:10 |  |  |  | SAMPLE COUNT RATE, kcps | 6 |  | SAMPLE COUNT RATE, kcps | 240 |  | SAMPLE COUNT RATE, kcps | 348 |  | SAMPLE COUNT RATE, kcps | 391 |  | SAMPLE COUNT RATE, kcps | 280
[5 empty] | REF. COUNT RATE, kcps | 19 |  | REF. COUNT RATE, kcps | 858 |  | REF. COUNT RATE, kcps | 865 |  | REF. COUNT RATE, kcps | 820 |  | REF. COUNT RATE, kcps | 952
RUN | EFF DIAMETER (nm) | HALF WIDTH (nm) | POLYSDISPERSITY | SAMPLE QUALITY
1 | 1673.6 | 994.3 | 0.353 | 0 | RUN | ZETA POTENTIAL (mV) | HALF WIDTH (mV) | RUN | ZETA POTENTIAL (mV) | HALF WIDTH (mV) | RUN | ZETA POTENTIAL (mV) | HALF WIDTH (mV) | RUN | ZETA POTENTIAL (mV) | HALF WIDTH (mV) | RUN | ZETA POTENTIAL (mV) | HALF WIDTH (mV)
2 | 1627.2 | 756.6 | 0.216 | 1.8 | 1 | -24.3 | 3.84 | 1 | -40.58 | 8.54 | 1 | -38.71 | 6.03 | 1 | -23.8 | 4.49 | 1 | -33.73 | 5.68
3 | 1757.6 | 965.5 | 0.302 | 0 | 2 | -25.46 | 4.25 | 2 | -32.48 | 9.35 | 2 | -40.7 | 7.02 | 2 | -36.94 | 5.52 | 2 | -37.7 | 6.44
4 | 1529.2 | 831.5 | 0.296 | 0.8 | 3 | -24.3 | 4.12 | 3 | -36.09 | 9.17 | 3 | -30.53 | 8.03 | 3 | -34.47 | 5.84 | 3 | -39.21 | 4.72
5 | 1765.1 | 858.6 | 0.237 | 0 | 4 | -24.7 | 4.47 | 4 | -39.7 | 9.63 | 4 | -38.16 | 6.27 | 4 | -39.4 | 6.18 | 4 | -39.68 | 5.71
6 | 2002.1 | 958.5 | 0.229 | 0 | 5 | -23.92 | 6.19 | 5 | -35.32 | 7.86 | 5 | -38.16 | 5.85 | 5 | -39.4 | 5.89 | 5 | -37.25 | 4.88
7 | 1518.8 | 736.5 | 0.235 | 0 | 6 | -25.88 | 3.89 | 6 | -28.87 | 8.95 | 6 | -33.55 | 6.7 | 6 | -36.94 | 5.36 | 6 | -43.13 | 5.92
8 | 1667.3 | 737.2 | 0.195 | 0 | 7 | -28.48 | 4.63 | 7 | -39.7 | 7.92 | 7 | -38.16 | 5.39 | 7 | -34.47 | 6.47 | 7 | -35.71 | 6.5
9 (inactive) | 1823.8 | 758.6 | 0.173 | 1.9 | 8 | -24.7 | 3.96 | 8 | -38.85 | 8.31 | 8 | -43.25 | 6.44 | 8 | -36.94 | 5.79 | 8 | -35.29 | 6.2
10 | 1377.2 | 703.1 | 0.261 | 2.6 | 9 | -27.34 | 4.76 | 9 | -50.52 | 9.63 | 9 | -37.62 | 5.66 | 9 | -42.47 | 5.72 | 9 | -27.78 | 7.79
[5 empty] | 10 | -29.62 | 3.99 | 10 | -39.7 | 8.8 | 10 | -40.7 | 6.34 | 10 | -15.49 | 4.84 | 10 | -39.68 | 5.25
Mean | 1657.6 | 838 | 0.258 | 0.6
Std.Error | 59.6 | 37.4 | 0.017 | 0.3 | MEAN | -25.87 | 4.46 | MEAN | -36.81 | 8.73 | MEAN | -37.95 | 6.37 | MEAN | -36.09 | 5.7 | MEAN | -37.93 | 5.7
Combined | 1715.2 | 764 | 0.198 | 0 | STD. ERROR | 0.51 | 0.24 | STD. ERROR | 1.33 | 0.21 | STD. ERROR | 1.15 | 0.24 | STD. ERROR | 1.75 | 0.19 | STD. ERROR | 0.95 | 0.21
For internal use only: |  |  |  |  | For internal use only: |  |  | For internal use only: |  |  | For internal use only: |  |  | For internal use only: |  |  | For internal use only:
FILE NAME | 2017_3_5_Mont_Aqua_K_1 |  |  |  | FILE NAME | 2017_05_08_Mont_K+_1 -1 c |  | FILE NAME | 20170305_Mont_Untr_K_6_1 (Run 10) |  | FILE NAME | 20170305_Mont_Untr_K_10_1 (Run 10) |  | FILE NAME | 20170305_Mont_Untr_K_15_1 (Run 10) |  | FILE NAME | 20170305_Mont_Untr_K_20_1 (Run 10)
[5 empty] | Photo Name | 170508_Mont_K+_1 |  | Photo Name | 20170305_Mont_Untr_K_6_1 |  | Photo Name | 20170305_Mont_Untr_K_10_1 |  | Photo Name | 20170305_Mont_Untr_K_15_1 |  | Photo Name | 20170305_Mont_Untr_K_20_1
TEST | Montmorillonite K+ |  |  |  | TEST | Montmorillonite K |  | TEST | Montmorillonite K |  | TEST | Montmorillonite K |  | TEST | Montmorillonite K |  | TEST | Montmorillonite K
DATE TESTED | 2017_03_05 |  |  |  | DATE TESTED | 2017_05_08 |  | DATE TESTED | 2016_03_05 |  | DATE TESTED | 2016_03_05 |  | DATE TESTED | 2016_03_05 |  | DATE TESTED | 2016_03_05
MEASUREMENT PARAMETERS |  |  |  |  | MEASUREMENT PARAMETERS |  |  | MEASUREMENT PARAMETERS |  |  | MEASUREMENT PARAMETERS |  |  | MEASUREMENT PARAMETERS |  |  | MEASUREMENT PARAMETERS
EFFECTIVE DIAMETER, nm | 1851.8 |  |  |  | CONDUCTANCE, μS | 165 |  | CONDUCTANCE, μS | 2546 |  | CONDUCTANCE, μS | 2473 |  | CONDUCTANCE, μS | 2998 |  | CONDUCTANCE, μS | 3228
POLYDISPERSITY | 0.113 |  |  |  | CURRENT, mA | 1 |  | CURRENT, mA | 13.86 |  | CURRENT, mA | 13.47 |  | CURRENT, mA | 16.3 |  | CURRENT, mA | 17.54
AVG COUNT RATE, kcps | 55.8 |  |  |  | ELECTRIC FIELD, V/cm | 17.39 |  | ELECTRIC FIELD, V/cm | 18 |  | ELECTRIC FIELD, V/cm | 12.27 |  | ELECTRIC FIELD, V/cm | 14.57 |  | ELECTRIC FIELD, V/cm | 13.11
SAMPLE QUALITY | 0 |  |  |  | SAMPLE COUNT RATE, kcps | 11 |  | SAMPLE COUNT RATE, kcps | 172 |  | SAMPLE COUNT RATE, kcps | 296 |  | SAMPLE COUNT RATE, kcps | 443 |  | SAMPLE COUNT RATE, kcps | 342
ELASPED TIME | 0:10 |  |  |  | REF. COUNT RATE, kcps | 26 |  | REF. COUNT RATE, kcps | 886 |  | REF. COUNT RATE, kcps | 860 |  | REF. COUNT RATE, kcps | 921 |  | REF. COUNT RATE, kcps | 955
RUN | EFF DIAMETER (nm) | HALF WIDTH (nm) | POLYSDISPERSITY | SAMPLE QUALITY | RUN | ZETA POTENTIAL (mV) | HALF WIDTH (mV) | RUN | ZETA POTENTIAL (mV) | HALF WIDTH (mV) | RUN | ZETA POTENTIAL (mV) | HALF WIDTH (mV) | RUN | ZETA POTENTIAL (mV) | HALF WIDTH (mV) | RUN | ZETA POTENTIAL (mV) | HALF WIDTH (mV)
1 | 1588.4 | 925.7 | 0.34 | 0 | 1 | -25.1 | 3.9 | 1 | -38.68 | 6.75 | 1 | -38.2 | 7.98 | 1 | -44.51 | 6.83 | 1 | -43.73 | 5.98
2 | 1750.6 | 1045.6 | 0.357 | 0 | 2 | -25.51 | 4.09 | 2 | -35.59 | 5.73 | 2 | -40.77 | 9.19 | 2 | -42.66 | 5.87 | 2 | -43.73 | 6.01
3 | 1734.1 | 884.9 | 0.26 | 0 | 3 | -26.24 | 4.16 | 3 | -35.59 | 6.51 | 3 | -47.58 | 10.68 | 3 | -40.76 | 6.02 | 3 | -40.52 | 5.77
4 | 1556.6 | 889.1 | 0.326 | 0 | 4 | -26.24 | 4.39 | 4 | -35.59 | 6.31 | 4 | -37.37 | 9.2 | 4 | -35.14 | 6.77 | 4 | -45.59 | 7.36
5 | 1971.6 | 743 | 0.142 | 0 | 5 | -22.46 | 4.2 | 5 | -30.95 | 8.39 | 5 | -39.9 | 8.45 | 5 | -38.21 | 6.19 | 5 | -39.91 | 6.81
6 (inactive) | 2035.6 | 1055.9 | 0.269 | 0 | 6 | -26.67 | 5.48 | 6 | -38.68 | 5.77 | 6 | -36.58 | 11.28 | 6 | -35.66 | 6.33 | 6 | -48.12 | 6.87
7 | 1505.6 | 758.5 | 0.254 | 4.3 | 7 | -26.24 | 4.06 | 7 | -43.21 | 6.36 | 7 | -37.37 | 8.54 | 7 | -43.31 | 7.72 | 7 | -40.52 | 6.24
8 | 1510 | 777.5 | 0.265 | 9.9 | 8 | -26.24 | 4.87 | 8 | -40.67 | 6.13 | 8 | -30.58 | 18.08 | 8 | -37.64 | 6.01 | 8 | -43.05 | 6.84
9 | 1487.9 | 839.1 | 0.318 | 3.8 | 9 | -25.1 | 4.41 | 9 | -35.59 | 6.18 | 9 | -39.9 | 9.6 | 9 | -40.15 | 6.18 | 9 | -40.52 | 5.82
10 | 1599 | 913 | 0.326 | 3.2 | 10 | -22.03 | 4.21 | 10 | -40.67 | 6.11 | 10 | -40.77 | 9.66 | 10 | -19.49 | 4.73 | 10 | -43.05 | 6.11
Mean | 1633.8 | 864 | 0.288 | 2.4 | MEAN | -25.18 | 4.38 | MEAN | -36.89 | 6.43 | MEAN | -37.94 | 10.22 | MEAN | -39.78 | 6.44 | MEAN | -42.29 | 6.32
Std.Error | 52.7 | 32.1 | 0.022 | 1.1 | STD. ERROR | 0.52 | 0.15 | STD. ERROR | 1.04 | 0.27 | STD. ERROR | 1.06 | 1.03 | STD. ERROR | 1.12 | 0.19 | STD. ERROR | 0.66 | 0.18
Combined | 1851.8 | 622.9 | 0.113 | 0
[5 empty] | For internal use only: |  |  | For internal use only: |  |  | For internal use only: |  |  | For internal use only: |  |  | For internal use only:
For internal use only: |  |  |  |  | FILE NAME | 2017_05_08_Mont_K+_2-1 c |  | FILE NAME | 20170305_Mont_Untr_K_6_2 (Run 10) |  | FILE NAME | 20170305_Mont_Untr_K_10_2 (Run 10) |  | FILE NAME | 20170305_Mont_Untr_K_15_2 (Run 10) |  | FILE NAME | 20170305_Mont_Untr_K_20_2 (Run 10)
FILE NAME | 2017_3_5_Mont_Aqua_K_2 |  |  |  | Photo Name | 170508_Mont_K+_2 |  | Photo Name | 20170305_Mont_Untr_K_6_2 |  | Photo Name | 20170305_Mont_Untr_K_10_2 |  | Photo Name | 20170305_Mont_Untr_K_15_2 |  | Photo Name | 20170305_Mont_Untr_K_20_2
[5 empty] | TEST | Montmorillonite K |  | TEST | Montmorillonite K |  | TEST | Montmorillonite K |  | TEST | Montmorillonite K |  | TEST | Montmorillonite K
TEST | Montmorillonite K+ |  |  |  | DATE TESTED | 2017_05_08 |  | DATE TESTED | 2016_03_05 |  | DATE TESTED | 2016_03_05 |  | DATE TESTED | 2016_03_05 |  | DATE TESTED | 2016_03_05
DATE TESTED | 2017_03_05 |  |  |  | MEASUREMENT PARAMETERS |  |  | MEASUREMENT PARAMETERS |  |  | MEASUREMENT PARAMETERS |  |  | MEASUREMENT PARAMETERS |  |  | MEASUREMENT PARAMETERS
MEASUREMENT PARAMETERS |  |  |  |  | CONDUCTANCE, μS | 165 |  | CONDUCTANCE, μS | 2566 |  | CONDUCTANCE, μS | 2703 |  | CONDUCTANCE, μS | 2936 |  | CONDUCTANCE, μS | 3249
EFFECTIVE DIAMETER, nm | 1928.6 |  |  |  | CURRENT, mA | 1.01 |  | CURRENT, mA | 13.97 |  | CURRENT, mA | 14.71 |  | CURRENT, mA | 15.97 |  | CURRENT, mA | 17.66
POLYDISPERSITY | 0.141 |  |  |  | ELECTRIC FIELD, V/cm | 17.37 |  | ELECTRIC FIELD, V/cm | 17.94 |  | ELECTRIC FIELD, V/cm | 16.41 |  | ELECTRIC FIELD, V/cm | 14.53 |  | ELECTRIC FIELD, V/cm | 16.37
AVG COUNT RATE, kcps | 59.3 |  |  |  | SAMPLE COUNT RATE, kcps | 12 |  | SAMPLE COUNT RATE, kcps | 247 |  | SAMPLE COUNT RATE, kcps | 331 |  | SAMPLE COUNT RATE, kcps | 323 |  | SAMPLE COUNT RATE, kcps | 340
SAMPLE QUALITY | 0 |  |  |  | REF. COUNT RATE, kcps | 26 |  | REF. COUNT RATE, kcps | 857 |  | REF. COUNT RATE, kcps | 816 |  | REF. COUNT RATE, kcps | 897 |  | REF. COUNT RATE, kcps | 927
ELASPED TIME | 0:10
[5 empty] | RUN | ZETA POTENTIAL (mV) | HALF WIDTH (mV) | RUN | ZETA POTENTIAL (mV) | HALF WIDTH (mV) | RUN | ZETA POTENTIAL (mV) | HALF WIDTH (mV) | RUN | ZETA POTENTIAL (mV) | HALF WIDTH (mV) | RUN | ZETA POTENTIAL (mV) | HALF WIDTH (mV)
RUN | EFF DIAMETER (nm) | HALF WIDTH (nm) | POLYSDISPERSITY | SAMPLE QUALITY | 1 | -23.68 | 3.74 | 1 | -36.92 | 6.13 | 1 | -43.79 | 5.99 | 1 | -41.58 | 6.13 | 1 | -40.87 | 4.94
1 | 1983.2 | 779.6 | 0.155 | 9.3 | 2 | -24.45 | 4.04 | 2 | -40.99 | 6.03 | 2 | -40.6 | 5.67 | 2 | -43.5 | 6.53 | 2 | -44.41 | 5.24
2 (inactive) | 3214 | 987.3 | 0.094 | 9.2 | 3 | -25.21 | 4.14 | 3 | -35.87 | 5.76 | 3 | -38.07 | 5.72 | 3 | -40.94 | 6.24 | 3 | -42.39 | 4.93
3 | 1473.6 | 824.3 | 0.313 | 0 | 4 | -24.45 | 4.65 | 4 | -38.99 | 7.18 | 4 | -35.01 | 5.36 | 4 | -46.06 | 12.73 | 4 | -40.87 | 5.15
4 | 1405.3 | 810.3 | 0.332 | 0 | 5 | -24.06 | 4.46 | 5 | -35.87 | 7.03 | 5 | -38.07 | 6.91 | 5 | -40.94 | 6.47 | 5 | -38.83 | 5.16
5 | 1517.9 | 904.1 | 0.355 | 2.8 | 6 | -24.81 | 3.73 | 6 | -40.99 | 6.82 | 6 | -38.07 | 5.53 | 6 | -43.5 | 10.22 | 6 | -34.74 | 5.7
6 | 2110.6 | 1055.2 | 0.25 | 0 | 7 | -24.06 | 4.82 | 7 | -41.59 | 6.2 | 7 | -40.6 | 6.77 | 7 | -37.8 | 6.14 | 7 | -36.79 | 4.65
7 | 1582.5 | 803.9 | 0.258 | 0 | 8 | -25.21 | 4.31 | 8 | -35.87 | 6.41 | 8 | -38.07 | 6.39 | 8 | -38.38 | 8.55 | 8 | -40.87 | 5.12
8 | 1948.3 | 984.8 | 0.255 | 0 | 9 | -25.21 | 3.87 | 9 | -33.31 | 5.55 | 9 | -38.07 | 7.12 | 9 | -38.38 | 6.86 | 9 | -38.83 | 5.87
9 | 1879.1 | 893.9 | 0.226 | 0 | 10 | -20.3 | 6.07 | 10 | -40.99 | 7.01 | 10 | -40.01 | 5.6 | 10 | -40.94 | 5.65 | 10 | -34.74 | 4.99
10 | 1626.2 | 978.2 | 0.362 | 1.9
[5 empty] | MEAN | -24.57 | 4.38 | MEAN | -38.14 | 6.41 | MEAN | -39.03 | 6.11 | MEAN | -41.2 | 7.55 | MEAN | -38.77 | 5.17
Mean | 1725.2 | 892.7 | 0.278 | 1.6 | STD. ERROR | 0.46 | 0.22 | STD. ERROR | 0.93 | 0.18 | STD. ERROR | 0.74 | 0.2 | STD. ERROR | 0.83 | 0.72 | STD. ERROR | 0.93 | 0.13
Std.Error | 85.6 | 32.2 | 0.023 | 1
Combined | 1928.6 | 724.5 | 0.141 | 0 | For internal use only: |  |  | For internal use only: |  |  | For internal use only: |  |  | For internal use only: |  |  | For internal use only:
[5 empty] | FILE NAME | 2017_05_08_Mont_K+_3 -1 c |  | FILE NAME | 20170305_Mont_Untr_K_6_3 (Run 10) |  | FILE NAME | 20170305_Mont_Untr_K_10_3 (Run 10) |  | FILE NAME | 20170305_Mont_Untr_K_15_3 (Run 10) |  | FILE NAME | 20170305_Mont_Untr_K_20_3 (Run 10)
For internal use only: |  |  |  |  | Photo Name | 170508_Mont_K+_3 |  | Photo Name | 20170305_Mont_Untr_K_6_3 |  | Photo Name | 20170305_Mont_Untr_K_10_3 |  | Photo Name | 20170305_Mont_Untr_K_15_3 |  | Photo Name | 20170305_Mont_Untr_K_20_3
FILE NAME | 2017_3_5_Mont_Aqua_K_3

## Kao UNTR
RAW DATA FOR: | Kaolinite UNTR |  |  |  |  | -1degC |  |  | 6degC |  |  | 10degC |  |  | 15degC |  |  | 20degC
COMMENTS: | Master data for particle size and zeta potential for untreated kaolinte with a 1mmol concentration of KCl. Values in red fall outside the standard error and are recommended to be excluded. Temperatures at which zeta potential values were measured are indicated at the top of the columns of measurements.
[6 empty] | 2017_05_08_Kao_UNTR_1 -1 c |  |  | 2016_11_12_Kao_UNTR_1 6 |  |  | 2016_11_12_Kao_UNTR_1 10 |  |  | 2016_11_12_Kao_UNTR_1 15 |  |  | 2016_11_12_Kao_UNTR 1 20
[6 empty] | 2017_05_08_Kao_UNTR_2-1 c |  |  | 2016_11_12_Kao_UNTR_2 6 |  |  | 2016_11_12_Kao_UNTR_2 10 |  |  | 2016_11_12_Kao_UNTR_2 15 |  |  | 2016_11_12_Kao_UNTR_2 20
[6 empty] | 2017_05_08_Kao_UNTR_3 -1 c |  |  | 2016_11_12_Kao_UNTR_3 6 |  |  | 2016_11_12_Kao_UNTR_3 10 |  |  | 2016_11_12_Kao_UNTR_3 15 |  |  | 2016_11_12_Kao_UNTR_3 20
TEST | Kaolinite UNTR |  |  |  | TEST | Kaolinite UNTR |  | TEST | Kaolinite UNTR |  | TEST | Kaolinite UNTR |  | TEST | Kaolinite UNTR |  | TEST | Kaolinite UNTR
DATE TESTED | 2016_11_05 |  |  |  | DATE TESTED | 2017_05_08 |  | DATE TESTED | 2016_11_12 |  | DATE TESTED | 2016_11_12 |  | DATE TESTED | 2016_11_12 |  | DATE TESTED | 2016_11_12
MEASUREMENT PARAMETERS |  |  |  |  | MEASUREMENT PARAMETERS |  |  | MEASUREMENT PARAMETERS |  |  | MEASUREMENT PARAMETERS |  |  | MEASUREMENT PARAMETERS |  |  | MEASUREMENT PARAMETERS
EFFECTIVE DIAMETER, nm | 1924.1 |  |  |  | CONDUCTANCE, μS | 170 |  | CONDUCTANCE, μS | 1449 |  | CONDUCTANCE, μS | 1769 |  | CONDUCTANCE, μS | 1574 |  | CONDUCTANCE, μS | 1893
POLYDISPERSITY | 0.114 |  |  |  | CURRENT, mA | 1.03 |  | CURRENT, mA | 7.94 |  | CURRENT, mA | 9.67 |  | CURRENT, mA | 8.61 |  | CURRENT, mA | 10.34
AVG COUNT RATE, kcps | 289.8 |  |  |  | ELECTRIC FIELD, V/cm | 16.96 |  | ELECTRIC FIELD, V/cm | 15.97 |  | ELECTRIC FIELD, V/cm | 13.31 |  | ELECTRIC FIELD, V/cm | 11.84 |  | ELECTRIC FIELD, V/cm | 15.96
SAMPLE QUALITY | 0 |  |  |  | SAMPLE COUNT RATE, kcps | 12 |  | SAMPLE COUNT RATE, kcps | 397 |  | SAMPLE COUNT RATE, kcps | 463 |  | SAMPLE COUNT RATE, kcps | 443 |  | SAMPLE COUNT RATE, kcps | 240
ELASPED TIME | 0:10 |  |  |  | REF. COUNT RATE, kcps | 31 |  | REF. COUNT RATE, kcps | 883 |  | REF. COUNT RATE, kcps | 937 |  | REF. COUNT RATE, kcps | 1077 |  | REF. COUNT RATE, kcps | 914
RUN | EFF DIAMETER (nm) | HALF WIDTH (nm) | POLYSDISPERSITY | SAMPLE QUALITY | RUN | ZETA POTENTIAL (mV) | HALF WIDTH (mV) | RUN | ZETA POTENTIAL (mV) | HALF WIDTH (mV) | RUN | ZETA POTENTIAL (mV) | HALF WIDTH (mV) | RUN | ZETA POTENTIAL (mV) | HALF WIDTH (mV) | RUN | ZETA POTENTIAL (mV) | HALF WIDTH (mV)
1 | 2019.2 | 1115.7 | 0.305 | 0 | 1 | -25.18 | 4.34 | 1 | -33.29 | 4.89 | 1 | -32.5 | 5.91 | 1 | -39.91 | 5.01 | 1 | -22.17 | 3.64
2 | 1845.1 | 1085.5 | 0.346 | 6.4 | 2 | -25.18 | 4.62 | 2 | -33.17 | 5.23 | 2 | -32.5 | 8.37 | 2 | -41.39 | 5.46 | 2 | -36.79 | 4.88
3 | 1656.8 | 809.7 | 0.239 | 3.5 | 3 | -23.23 | 4.16 | 3 | -34.47 | 5.17 | 3 | -34.21 | 6.25 | 3 | -36.95 | 5.02 | 3 | -40.88 | 4.93
4 | 1730.4 | 891.6 | 0.265 | 0 | 4 | -23.6 | 4.18 | 4 | -33.46 | 5 | 4 | -37.06 | 5.68 | 4 | -35.17 | 6.16 | 4 | -35.5 | 5.48
5 | 1779.8 | 858.3 | 0.233 | 2.7 | 5 | -30.68 | 4.69 | 5 | -31.48 | 5.03 | 5 | -35.93 | 6.55 | 5 | -34 | 5.62 | 5 | -38.83 | 7.27
6 | 1625.5 | 676.4 | 0.173 | 0 | 6 | -23.6 | 4.8 | 6 | -34.93 | 5.34 | 6 | -30.79 | 8.65 | 6 | -41.39 | 6.95 | 6 | -39.68 | 5.19
7 | 1627.9 | 798.2 | 0.24 | 0 | 7 | -22.42 | 4.31 | 7 | -34.15 | 5.73 | 7 | -29.08 | 7.7 | 7 | -38.43 | 5.03 | 7 | -39.68 | 5.11
8 | 1822.1 | 922.3 | 0.256 | 0.2 | 8 | -23.6 | 4.15 | 8 | -34.57 | 5.35 | 8 | -32.5 | 5.87 | 8 | -35.76 | 5.09 | 8 | -35.5 | 6.94
9 | 2336.5 | 857 | 0.135 | 0 | 9 | -25.96 | 5.63 | 9 | -39.41 | 10.33 | 9 | -44.48 | 8.34 | 9 | -41.48 | 5.3 | 9 | -38.83 | 4.9
10 | 1653.5 | 889.5 | 0.289 | 0 | 10 | -24.78 | 5.63 | 10 | -28.62 | 5.2 | 10 | -33.53 | 6.69 | 10 | -38.43 | 5.62 | 10 | -39.68 | 4.82
MEAN | 1809.7 | 890.4 | 0.248 | 1.3 | MEAN | -24.17 | 4.65 | MEAN | -33.75 | 5.79 | MEAN | -33.12 | 6.85 | MEAN | -38.29 | 5.52 | MEAN | -38.37 | 5.5
STD. ERROR | 70.3 | 41.2 | 0.019 | 0.7 | STD. ERROR | 0.38 | 0.2 | STD. ERROR | 0.86 | 0.51 | STD. ERROR | 0.81 | 0.37 | STD. ERROR | 0.87 | 0.2 | STD. ERROR | 0.65 | 0.31
COMBINED | 1924.1 | 649.8 | 0.114 | 0
[5 empty] | For internal use only: |  |  | For internal use only: |  |  | For internal use only: |  |  | For internal use only: |  |  | For internal use only:
For internal use only: |  |  |  |  | FILE NAME | 2017_05_08_Kao_UNTR_1 -1 c |  | FILE NAME | 2016_11_12_Kao_UNTR_1 6 |  | FILE NAME | 2016_11_12_Kao_UNTR_1 10 |  | FILE NAME | 2016_11_12_Kao_UNTR_1 15 |  | FILE NAME | 2016_11_12_Kao_UNTR 1 20
FILE NAME | 2016_11_05_PS_Kao UNTR 1 |  |  |  | Photo Name | 170508_Kao_UNTR_1 |  | Photo Name | 2016-12-10-172402 |  | Photo Name | 2016-12-10-172638 |  | Photo Name | 2016-12-10-173009 |  | Photo Name | 2016-12-10-173041
[5 empty] | TEST | Kaolinite UNTR |  | TEST | Kaolinite UNTR |  | TEST | Kaolinite UNTR |  | TEST | Kaolinite UNTR |  | TEST | Kaolinite UNTR
TEST | Kaolinite UNTR |  |  |  | DATE TESTED | 2017_05_08 |  | DATE TESTED | 2016_11_12 |  | DATE TESTED | 2016_11_12 |  | DATE TESTED | 2016_11_12 |  | DATE TESTED | 2016_11_12
DATE TESTED | 2016_11_05 |  |  |  | MEASUREMENT PARAMETERS |  |  | MEASUREMENT PARAMETERS |  |  | MEASUREMENT PARAMETERS |  |  | MEASUREMENT PARAMETERS |  |  | MEASUREMENT PARAMETERS
MEASUREMENT PARAMETERS |  |  |  |  | CONDUCTANCE, μS | 154 |  | CONDUCTANCE, μS | 1236 |  | CONDUCTANCE, μS | 1399 |  | CONDUCTANCE, μS | 1509 |  | CONDUCTANCE, μS | 1811
EFFECTIVE DIAMETER, nm | 2019.6 |  |  |  | CURRENT, mA | 0.95 |  | CURRENT, mA | 6.79 |  | CURRENT, mA | 7.67 |  | CURRENT, mA | 8.26 |  | CURRENT, mA | 9.89
POLYDISPERSITY | 0.149 |  |  |  | ELECTRIC FIELD, V/cm | 11.77 |  | ELECTRIC FIELD, V/cm | 13.75 |  | ELECTRIC FIELD, V/cm | 14.64 |  | ELECTRIC FIELD, V/cm | 11.72 |  | ELECTRIC FIELD, V/cm | 16.06
AVG COUNT RATE, kcps | 304.1 |  |  |  | SAMPLE COUNT RATE, kcps | 9 |  | SAMPLE COUNT RATE, kcps | 243 |  | SAMPLE COUNT RATE, kcps | 312 |  | SAMPLE COUNT RATE, kcps | 350 |  | SAMPLE COUNT RATE, kcps | 444
SAMPLE QUALITY | 0 |  |  |  | REF. COUNT RATE, kcps | 22 |  | REF. COUNT RATE, kcps | 888 |  | REF. COUNT RATE, kcps | 937 |  | REF. COUNT RATE, kcps | 937 |  | REF. COUNT RATE, kcps | 1022
ELASPED TIME | 0:10
[5 empty] | RUN | ZETA POTENTIAL (mV) | HALF WIDTH (mV) | RUN | ZETA POTENTIAL (mV) | HALF WIDTH (mV) | RUN | ZETA POTENTIAL (mV) | HALF WIDTH (mV) | RUN | ZETA POTENTIAL (mV) | HALF WIDTH (mV) | RUN | ZETA POTENTIAL (mV) | HALF WIDTH (mV)
RUN | EFF DIAMETER (nm) | HALF WIDTH (nm) | POLYSDISPERSITY | SAMPLE QUALITY | 1 | -20.28 | 5.51 | 1 | -28.65 | 5.36 | 1 | -33.11 | 4.77 | 1 | -34.89 | 4.6 | 1 | -41.86 | 3.65
1 | 1662.6 | 895.8 | 0.29 | 0 | 2 | -23.41 | 5.99 | 2 | -31.34 | 5.24 | 2 | -30.56 | 4.43 | 2 | -32.53 | 4.23 | 2 | -37.95 | 3.33
2 | 1780.6 | 1034.1 | 0.337 | 0 | 3 | -23.96 | 5.38 | 3 | -31.23 | 5.1 | 3 | -35.76 | 4.19 | 3 | -37.73 | 4.5 | 3 | -35.96 | 3.69
3 | 2010.3 | 1063.2 | 0.28 | 1.3 | 4 | -24.97 | 5.66 | 4 | -30.58 | 5.35 | 4 | -37.05 | 5.05 | 4 | -31.56 | 5.01 | 4 | -26.39 | 8.9
4 | 2095.7 | 865.6 | 0.171 | 0 | 5 | -23.41 | 5.45 | 5 | -31.47 | 5.27 | 5 | -39.69 | 5.38 | 5 | -27.32 | 6.95 | 5 | -39.95 | 4.19
5 | 1787.8 | 985.6 | 0.304 | 0 | 6 | -22.87 | 5.7 | 6 | -27.87 | 5.06 | 6 | -37.58 | 4.5 | 6 | -35.35 | 4.29 | 6 | -34.96 | 4.68
6 | 1934.4 | 1004.8 | 0.27 | 4 | 7 | -23.96 | 6.01 | 7 | -27.14 | 7.18 | 7 | -44.44 | 9.79 | 7 | -37.58 | 5.17 | 7 | -39.95 | 7.73
7 | 2392.3 | 1012.4 | 0.179 | 0.7 | 8 | -22.87 | 5.28 | 8 | -26.86 | 5.34 | 8 | -35.5 | 4.72 | 8 | -33.83 | 5.34 | 8 | -27.37 | 4.16
8 | 1767.5 | 1004.4 | 0.323 | 0 | 9 | -23.41 | 6.2 | 9 | -28.45 | 6.15 | 9 | -48.08 | 5.44 | 9 | -35.13 | 4.34 | 9 | -35.96 | 3.76
9 | 1919.2 | 1034.5 | 0.291 | 5.6 | 10 | -21.35 | 5.44 | 10 | -29.22 | 5.11 | 10 | -35.11 | 5.35 | 10 | -31.56 | 8.54 | 10 | -32.26 | 3.7
10 | 1782.3 | 900.6 | 0.255 | 0
[5 empty] | MEAN | -23.05 | 5.66 | MEAN | -29.28 | 5.52 | MEAN | -36.53 | 5.35 | MEAN | -34.46 | 5.12 | MEAN | -36.25 | 4.32
MEAN | 1913.3 | 980.1 | 0.27 | 1.2 | STD. ERROR | 0.43 | 0.1 | STD. ERROR | 0.56 | 0.21 | STD. ERROR | 1.32 | 0.57 | STD. ERROR | 0.77 | 0.45 | STD. ERROR | 1.48 | 0.45
STD. ERROR | 67.3 | 21.5 | 0.018 | 0.6
COMBINED | 2019.6 | 779.1 | 0.149 | 0 | For internal use only: |  |  | For internal use only: |  |  | For internal use only: |  |  | For internal use only: |  |  | For internal use only:
[5 empty] | FILE NAME | 2017_05_08_Kao_UNTR_2-1 c |  | FILE NAME | 2016_11_12_Kao_UNTR_2 6 |  | FILE NAME | 2016_11_12_Kao_UNTR_2 10 |  | FILE NAME | 2016_11_12_Kao_UNTR_2 15 |  | FILE NAME | 2016_11_12_Kao_UNTR_2 20
For internal use only: |  |  |  |  | Photo Name | 170508_Kao_UNTR_2 |  | Photo Name | 2016-12-10-172448 |  | Photo Name | 2016-12-10-172609 |  | Photo Name | 2016-12-10-172945 |  | Photo Name | 2016-12-10-173345
FILE NAME | 2016_11_05_PS_Kao UNTR 2
[5 empty] | TEST | Kaolinite UNTR |  | TEST | Kaolinite UNTR |  | TEST | Kaolinite UNTR |  | TEST | Kaolinite UNTR |  | TEST | Kaolinite UNTR
[5 empty] | DATE TESTED | 2017_05_08 |  | DATE TESTED | 2016_11_12 |  | DATE TESTED | 2016_11_12 |  | DATE TESTED | 2016_11_12 |  | DATE TESTED | 2016_11_12
TEST | Kaolinite UNTR |  |  |  | MEASUREMENT PARAMETERS |  |  | MEASUREMENT PARAMETERS |  |  | MEASUREMENT PARAMETERS |  |  | MEASUREMENT PARAMETERS |  |  | MEASUREMENT PARAMETERS
DATE TESTED | 2016_11_05 |  |  |  | CONDUCTANCE, μS | 154 |  | CONDUCTANCE, μS | 1230 |  | CONDUCTANCE, μS | 1420 |  | CONDUCTANCE, μS | 1587 |  | CONDUCTANCE, μS | 1806
MEASUREMENT PARAMETERS |  |  |  |  | CURRENT, mA | 0.94 |  | CURRENT, mA | 6.76 |  | CURRENT, mA | 7.78 |  | CURRENT, mA | 8.68 |  | CURRENT, mA | 9.87
EFFECTIVE DIAMETER, nm | 1835 |  |  |  | ELECTRIC FIELD, V/cm | 11.85 |  | ELECTRIC FIELD, V/cm | 13.85 |  | ELECTRIC FIELD, V/cm | 14.17 |  | ELECTRIC FIELD, V/cm | 11.75 |  | ELECTRIC FIELD, V/cm | 16
POLYDISPERSITY | 0.27 |  |  |  | SAMPLE COUNT RATE, kcps | 7 |  | SAMPLE COUNT RATE, kcps | 245 |  | SAMPLE COUNT RATE, kcps | 215 |  | SAMPLE COUNT RATE, kcps | 163 |  | SAMPLE COUNT RATE, kcps | 327
AVG COUNT RATE, kcps | 281.4 |  |  |  | REF. COUNT RATE, kcps | 22 |  | REF. COUNT RATE, kcps | 880 |  | REF. COUNT RATE, kcps | 941 |  | REF. COUNT RATE, kcps | 1032 |  | REF. COUNT RATE, kcps | 951
SAMPLE QUALITY | 0
ELASPED TIME | 0:10
[5 empty] | RUN | ZETA POTENTIAL (mV) | HALF WIDTH (mV) | RUN | ZETA POTENTIAL (mV) | HALF WIDTH (mV) | RUN | ZETA POTENTIAL (mV) | HALF WIDTH (mV) | RUN | ZETA POTENTIAL (mV) | HALF WIDTH (mV) | RUN | ZETA POTENTIAL (mV) | HALF WIDTH (mV)
[5 empty] | 1 | -20.17 | 5.77 | 1 | -31.07 | 5.31 | 1 | -32.02 | 5.62 | 1 | -39.36 | 5.94 | 1 | -42.83 | 3.63
RUN | EFF DIAMETER (nm) | HALF WIDTH (nm) | POLYSDISPERSITY | SAMPLE QUALITY | 2 | -18.19 | 7.39 | 2 | -27.59 | 5.52 | 2 | -32.29 | 6.09 | 2 | -38.32 | 13.95 | 2 | -43.83 | 3.35
1 | 1850.6 | 950.1 | 0.264 | 3.5 | 3 | -21.72 | 5.88 | 3 | -28.89 | 5.42 | 3 | -35.91 | 4.75 | 3 | -33.88 | 6.58 | 3 | -40.94 | 4.07
2 | 1968.9 | 846.4 | 0.185 | 0 | 4 | -21.23 | 6.16 | 4 | -27.59 | 4.96 | 4 | -34.37 | 4.92 | 4 | -35.58 | 4.92 | 4 | -39.84 | 4.09
3 | 1860.6 | 1039.5 | 0.312 | 0 | 5 | -20.65 | 5.9 | 5 | -27.77 | 5.06 | 5 | -35 | 5.45 | 5 | -35.58 | 4.82 | 5 | -40.84 | 3.57
4 | 1838.7 | 951.6 | 0.268 | 0 | 6 | -20.17 | 7.12 | 6 | -29.07 | 5.47 | 6 | -29.97 | 6.97 | 6 | -37.18 | 5.11 | 6 | -40.84 | 3.97
5 | 1860.8 | 1000.5 | 0.289 | 6.9 | 7 | -21.72 | 5.63 | 7 | -32.89 | 5.53 | 7 | -25.76 | 5.68 | 7 | -36.95 | 4.49 | 7 | -43.83 | 3.8
6 | 1761.4 | 907.7 | 0.266 | 2.2 | 8 | -21.72 | 5.96 | 8 | -33 | 9.2 | 8 | -31.73 | 6.01 | 8 | -36.95 | 5.4 | 8 | -42.33 | 4.83
7 | 1931.3 | 1125.7 | 0.34 | 0 | 9 | -21.72 | 5.36 | 9 | -32.06 | 6.24 | 9 | -34.15 | 4.98 | 9 | -34.21 | 5.11 | 9 | -42.33 | 3.51
8 | 1881.2 | 841.1 | 0.2 | 4.9 | 10 | -18.19 | 8.7 | 10 | -29.49 | 5.09 | 10 | -29.64 | 7.19 | 10 | -36.95 | 4.85 | 10 | -34.36 | 5.24
9 | 1776.9 | 1018.4 | 0.328 | 0
10 | 1765.1 | 878 | 0.247 | 0 | MEAN | -20.55 | 6.39 | MEAN | -29.94 | 5.78 | MEAN | -32.08 | 5.77 | MEAN | -36.49 | 6.12 | MEAN | -41.35 | 4.01
[5 empty] | STD. ERROR | 0.44 | 0.33 | STD. ERROR | 0.68 | 0.4 | STD. ERROR | 0.96 | 0.26 | STD. ERROR | 0.54 | 0.89 | STD. ERROR | 0.34 | 0.19
MEAN | 1849.5 | 955.9 | 0.27 | 1.8
STD. ERROR | 21.7 | 28.9 | 0.016 | 0.8 | For internal use only: |  |  | For internal use only: |  |  | For internal use only: |  |  | For internal use only: |  |  | For internal use only:
COMBINED | 1835 | 953.3 | 0.27 | 0 | FILE NAME | 2017_05_08_Kao_UNTR_3 -1 c |  | FILE NAME | 2016_11_12_Kao_UNTR_3 6 |  | FILE NAME | 2016_11_12_Kao_UNTR_3 10 |  | FILE NAME | 2016_11_12_Kao_UNTR_3 15 |  | FILE NAME | 2016_11_12_Kao_UNTR_3 20
[5 empty] | Photo Name | 170508_Kao_UNTR_3 |  | Photo Name | 2016-12-10-172421 |  | Photo Name | 2016-12-10-172511 |  | Photo Name | 2016-12-10-172918 |  | Photo Name | 2016-12-10-173025
For internal use only:
FILE NAME | 2016_11_05_PS_Kao UNTR 3

## Kao Ca2+
RAW DATA FOR: | Kaolinite Ca2+ |  |  |  |  | -1degC |  |  | 6degC |  |  | 10degC |  |  | 15degC |  |  | 20degC
COMMENTS: | Master data for particle size and zeta potential for calcium-treated kaolinite with a 1mmol concentration of CaCl2. Values in red fall outside the standard error and are recommended to be excluded. Temperatures at which zeta potential values were measured are indicated at the top of the columns of measurements.
[6 empty] | 2017_05_08_Kao_Ca2+_1 -1 c |  |  | 2016_11_13_Kao_Ca2+1 6 |  |  | 2016_11_13_Kao_Ca2+1 10 |  |  | 2016_11_13_Kao_Ca2+1 15 |  |  | 2015_10_25_KAO Ca2+ 2_20
[6 empty] | 2017_05_08_Kao_Ca2+_2-1 c |  |  | 2016_11_13_Kao_Ca2+2 6 |  |  | 2016_11_13_Kao_Ca2+2 10 |  |  | 2016_11_13_Kao_Ca2+2 15 |  |  | 2015_10_25_KAO Ca2+ 3_20
[6 empty] | 2017_05_08_Kao_Ca2+_3-1 c |  |  | 2016_11_13_Kao_Ca2+3 6 |  |  | 2016_11_13_Kao_Ca2+3 10 |  |  | 2016_11_13_Kao_Ca2+3 15 |  |  | 2015_10_25_KAO Ca2+ 4_20
TEST | Kaolinite Ca2+ |  |  |  | TEST | Kaolinite Ca2+ |  | TEST | Kaolinite Ca2+ |  | TEST | Kaolinite Ca2+ |  | TEST | Kaolinite Ca2+ |  | TEST | Kaolinite Ca2+
DATE TESTED | 2016_11_13 |  |  |  | DATE TESTED | 2017_05_08 |  | DATE TESTED | 2016_11_13 |  | DATE TESTED | 2016_11_13 |  | DATE TESTED | 2016_11_13 |  | DATE TESTED | 2016_11_13
MEASUREMENT PARAMETERS |  |  |  |  | MEASUREMENT PARAMETERS |  |  | MEASUREMENT PARAMETERS |  |  | MEASUREMENT PARAMETERS |  |  | MEASUREMENT PARAMETERS |  |  | MEASUREMENT PARAMETERS
EFFECTIVE DIAMETER, nm | 2064.7 |  |  |  | CONDUCTANCE, μS | 178 |  | CONDUCTANCE, μS | 1645 |  | CONDUCTANCE, μS | 1744 |  | CONDUCTANCE, μS | 2055 |  | CONDUCTANCE, μS | 41
POLYDISPERSITY | 0.102 |  |  |  | CURRENT, mA | 1.07 |  | CURRENT, mA | 8.99 |  | CURRENT, mA | 9.53 |  | CURRENT, mA | 11.21 |  | CURRENT, mA | 0.34
AVG COUNT RATE, kcps | 358.7 |  |  |  | ELECTRIC FIELD, V/cm | 16.26 |  | ELECTRIC FIELD, V/cm | 12.72 |  | ELECTRIC FIELD, V/cm | 11.24 |  | ELECTRIC FIELD, V/cm | 15.38 |  | ELECTRIC FIELD, V/cm | 16.45
SAMPLE QUALITY | 0 |  |  |  | SAMPLE COUNT RATE, kcps | 9 |  | SAMPLE COUNT RATE, kcps | 153 |  | SAMPLE COUNT RATE, kcps | 345 |  | SAMPLE COUNT RATE, kcps | 423 |  | SAMPLE COUNT RATE, kcps | 317
ELASPED TIME | 0:10 |  |  |  | REF. COUNT RATE, kcps | 20 |  | REF. COUNT RATE, kcps | 876 |  | REF. COUNT RATE, kcps | 889 |  | REF. COUNT RATE, kcps | 905 |  | REF. COUNT RATE, kcps | 998
RUN | EFF DIAMETER (nm) | HALF WIDTH (nm) | POLYSDISPERSITY | SAMPLE QUALITY | RUN | ZETA POTENTIAL (mV) | HALF WIDTH (mV) | RUN | ZETA POTENTIAL (mV) | HALF WIDTH (mV) | RUN | ZETA POTENTIAL (mV) | HALF WIDTH (mV) | RUN | ZETA POTENTIAL (mV) | HALF WIDTH (mV) | RUN | ZETA POTENTIAL (mV) | HALF WIDTH (mV)
1 | 1757.5 | 924.3 | 0.277 | 2.7 | 1 | -12.34 | 4.33 | 1 | -9.9 | 6.37 | 1 | -9.18 | 6.72 | 1 | -19.44 | 5.26 | 1 | -21.92 | 2.96
2 | 1803.9 | 961.3 | 0.284 | 0 | 2 | -13.79 | 5.28 | 2 | -7.66 | 6.18 | 2 | -17.09 | 6.63 | 2 | -19.04 | 5.29 | 2 | -10.97 | 3.46
3 | 1805.7 | 903.7 | 0.25 | 0 | 3 | -13.79 | 4.53 | 3 | -9.57 | 7.64 | 3 | -16.52 | 6.97 | 3 | -19.04 | 5.08 | 3 | -12.54 | 2.73
4 | 1803.7 | 994.3 | 0.304 | 0 | 4 | -20.98 | 4.27 | 4 | -7.66 | 6.67 | 4 | -11.01 | 6.02 | 4 | -18.66 | 5.07 | 4 | -9.42 | 2.82
5 | 1972.3 | 1019.9 | 0.267 | 7 | 5 | -18.51 | 6.26 | 5 | -9.26 | 6.59 | 5 | -14.21 | 6.3 | 5 | -11.9 | 6.19 | 5 | -22.68 | 2.96
6 | 1852.7 | 860.9 | 0.216 | 0 | 6 | -12.14 | 3.98 | 6 | -9.57 | 7.63 | 6 | -16.52 | 7.47 | 6 | -17.01 | 5.95 | 6 | -18.77 | 3.16
7 | 1692.5 | 840.9 | 0.247 | 7.6 | 7 | -16.3 | 4.62 | 7 | -9.57 | 7.44 | 7 | -12.85 | 6.56 | 7 | -19.04 | 5.43 | 7 | -21.87 | 7.28
8 | 2042.1 | 949.9 | 0.216 | 8.6 | 8 | -15.29 | 4.69 | 8 | -5.94 | 7.45 | 8 | -16.52 | 9.1 | 8 | -18.66 | 5.13 | 8 | -6.36 | 5.49
9 | 2100.4 | 1035.3 | 0.243 | 0 | 9 | -15.29 | 4.52 | 9 | -9.57 | 6.33 | 9 | -11.39 | 6.47 | 9 | -23.8 | 7.02 | 9 | -18.79 | 3.11
10 | 1902.7 | 1003.7 | 0.278 | 0 | 10 | -12.34 | 6.26 | 10 | -9.26 | 6.57 | 10 | -22.03 | 13.9 | 10 | -19.04 | 5.48 | 10 | -18.77 | 3.38
MEAN | 1873.4 | 949.4 | 0.258 | 2.6 | MEAN | -14.42 | 4.94 | MEAN | -9.11 | 6.82 | MEAN | -13.92 | 6.92 | MEAN | -17.98 | 5.43 | MEAN | -17.3 | 3.54
STD. ERROR | 41 | 21 | 0.009 | 1.2 | STD. ERROR | 0.71 | 0.27 | STD. ERROR | 0.28 | 0.19 | STD. ERROR | 0.98 | 0.31 | STD. ERROR | 0.79 | 0.13 | STD. ERROR | 1.68 | 0.47
COMBINED | 2064.7 | 660.9 | 0.102 | 0
[5 empty] | For internal use only: |  |  | For internal use only: |  |  | For internal use only: |  |  | For internal use only: |  |  | For internal use only:
For internal use only: |  |  |  |  | FILE NAME | 2017_05_08_Kao_Ca2+_1 -1 c |  | FILE NAME | 2016_11_13_Kao_Ca2+1 6 |  | FILE NAME | 2016_11_13_Kao_Ca2+1 10 |  | FILE NAME | 2016_11_13_Kao_Ca2+1 15 |  | FILE NAME | 2015_10_25_KAO Ca2+ 2_20
FILE NAME | 2016_11_13_PS_KAO Ca2+ 1 |  |  |  | Photo Name | 170508_Kao_Ca_1 |  | Photo Name | 2016-12-10_171251 |  | Photo Name | 2016-12-10_171311 |  | Photo Name | 2016-12-10_171136 |  | Photo Name | 2015_10_25_KAO Ca2+ 2_20
[5 empty] | TEST | Kaolinite Ca2+ |  | TEST | Kaolinite Ca2+ |  | TEST | Kaolinite Ca2+ |  | TEST | Kaolinite Ca2+ |  | TEST | Kaolinite Ca2+
TEST | Kaolinite Ca2+ |  |  |  | DATE TESTED | 2017_05_08 |  | DATE TESTED | 2016_11_13 |  | DATE TESTED | 2016_11_13 |  | DATE TESTED | 2016_11_13 |  | DATE TESTED | 2016_11_13
DATE TESTED | 2016_11_13 |  |  |  | MEASUREMENT PARAMETERS |  |  | MEASUREMENT PARAMETERS |  |  | MEASUREMENT PARAMETERS |  |  | MEASUREMENT PARAMETERS |  |  | MEASUREMENT PARAMETERS
MEASUREMENT PARAMETERS |  |  |  |  | CONDUCTANCE, μS | 176 |  | CONDUCTANCE, μS | 1739 |  | CONDUCTANCE, μS | 1867 |  | CONDUCTANCE, μS | 2088 |  | CONDUCTANCE, μS | 49
EFFECTIVE DIAMETER, nm | 2114.4 |  |  |  | CURRENT, mA | 1.06 |  | CURRENT, mA | 9.51 |  | CURRENT, mA | 10.19 |  | CURRENT, mA | 11.39 |  | CURRENT, mA | 0.38
POLYDISPERSITY | 0.231 |  |  |  | ELECTRIC FIELD, V/cm | 16.32 |  | ELECTRIC FIELD, V/cm | 12.74 |  | ELECTRIC FIELD, V/cm | 17.25 |  | ELECTRIC FIELD, V/cm | 15.36 |  | ELECTRIC FIELD, V/cm | 16.38
AVG COUNT RATE, kcps | 231.2 |  |  |  | SAMPLE COUNT RATE, kcps | 10 |  | SAMPLE COUNT RATE, kcps | 350 |  | SAMPLE COUNT RATE, kcps | 350 |  | SAMPLE COUNT RATE, kcps | 222 |  | SAMPLE COUNT RATE, kcps | 206
SAMPLE QUALITY | 0 |  |  |  | REF. COUNT RATE, kcps | 24 |  | REF. COUNT RATE, kcps | 920 |  | REF. COUNT RATE, kcps | 873 |  | REF. COUNT RATE, kcps | 906 |  | REF. COUNT RATE, kcps | 1097
ELASPED TIME | 0:10
[5 empty] | RUN | ZETA POTENTIAL (mV) | HALF WIDTH (mV) | RUN | ZETA POTENTIAL (mV) | HALF WIDTH (mV) | RUN | ZETA POTENTIAL (mV) | HALF WIDTH (mV) | RUN | ZETA POTENTIAL (mV) | HALF WIDTH (mV) | RUN | ZETA POTENTIAL (mV) | HALF WIDTH (mV)
RUN | EFF DIAMETER (nm) | HALF WIDTH (nm) | POLYSDISPERSITY | SAMPLE QUALITY | 1 | -13.4 | 4.09 | 1 | -9.59 | 6.46 | 1 | -11.88 | 5.73 | 1 | -14.81 | 5.28 | 1 | -11.16 | 2.27
1 | 2007.9 | 1009.5 | 0.253 | 0 | 2 | -12.18 | 4.44 | 2 | -13.02 | 7.76 | 2 | -11.88 | 5.34 | 2 | -14.51 | 5.07 | 2 | -17.06 | 2.75
2 | 2155.7 | 1133.9 | 0.277 | 0 | 3 | -17.33 | 4.33 | 3 | -11.16 | 6.71 | 3 | -12.12 | 5.35 | 3 | -16.58 | 5.03 | 3 | -12.76 | 2.27
3 | 2113.5 | 1186.3 | 0.315 | 0 | 4 | -14.39 | 4.15 | 4 | -11.16 | 6.64 | 4 | -14.25 | 5.64 | 4 | -16.92 | 6.82 | 4 | -8.49 | 2.91
4 | 2091.8 | 954.4 | 0.208 | 0 | 5 | -12.18 | 4.26 | 5 | -11.16 | 8.29 | 5 | -14.54 | 5.73 | 5 | -7.25 | 6.97 | 5 | -15.28 | 3.12
5 | 1823.7 | 1017.1 | 0.311 | 0 | 6 | -9.74 | 3.97 | 6 | -9.3 | 7.29 | 6 | -9.7 | 5.71 | 6 | -16.58 | 5.63 | 6 | -17.56 | 2.51
6 | 2198.8 | 1140.6 | 0.269 | 0 | 7 | -13.62 | 4.05 | 7 | -9.3 | 6.19 | 7 | -9.7 | 9.18 | 7 | -16.92 | 5.68 | 7 | -8.43 | 2.71
7 | 2125.5 | 1056.3 | 0.247 | 0 | 8 | -13.62 | 4.26 | 8 | -11.16 | 6.55 | 8 | -4.95 | 7.25 | 8 | -14.51 | 5.27 | 8 | -16.86 | 2.67
8 | 2159.3 | 1070.3 | 0.246 | 0 | 9 | -9.59 | 5.47 | 9 | -9.3 | 7.47 | 9 | -7.13 | 6.03 | 9 | -14.21 | 5.3 | 9 | -18.31 | 2.76
9 | 2181.6 | 1009.3 | 0.214 | 0 | 10 | -13.62 | 4.32 | 10 | -9.3 | 9.1 | 10 | -7.27 | 5.94 | 10 | -14.51 | 5.44 | 10 | -18.25 | 2.74
10 | 2253.7 | 899.8 | 0.159 | 0
[5 empty] | MEAN | -12.48 | 4.34 | MEAN | -10.44 | 7.25 | MEAN | -10.94 | 6.13 | MEAN | -15.51 | 5.5 | MEAN | -15.91 | 2.63
MEAN | 2111.1 | 1047.7 | 0.25 | 0 | STD. ERROR | 0.58 | 0.15 | STD. ERROR | 0.4 | 0.29 | STD. ERROR | 0.9 | 0.39 | STD. ERROR | 0.4 | 0.18 | STD. ERROR | 0.94 | 0.1
STD. ERROR | 38.2 | 27.9 | 0.015 | 0
COMBINED | 2114.4 | 1016.1 | 0.231 | 0 | For internal use only: |  |  | For internal use only: |  |  | For internal use only: |  |  | For internal use only: |  |  | For internal use only:
[5 empty] | FILE NAME | 2017_05_08_Kao_Ca2+_2-1 c |  | FILE NAME | 2016_11_13_Kao_Ca2+2 6 |  | FILE NAME | 2016_11_13_Kao_Ca2+2 10 |  | FILE NAME | 2016_11_13_Kao_Ca2+2 15 |  | FILE NAME | 2015_10_25_KAO Ca2+ 3_20
For internal use only: |  |  |  |  | Photo Name | 170508_Kao_Ca_2 |  | Photo Name | 2016-12-10_171240 |  | Photo Name | 2016-12-10_171302 |  | Photo Name | 2016-12-10_171124 |  | Photo Name | 2015_10_25_KAO Ca2+ 3_20
FILE NAME | 2016_11_13_PS_KAO Ca2+ 2
[5 empty] | TEST | Kaolinite Ca2+ |  | TEST | Kaolinite Ca2+ |  | TEST | Kaolinite Ca2+ |  | TEST | Kaolinite Ca2+ |  | TEST | Kaolinite Ca2+
[5 empty] | DATE TESTED | 2017_05_08 |  | DATE TESTED | 2016_11_13 |  | DATE TESTED | 2016_11_13 |  | DATE TESTED | 2016_11_13 |  | DATE TESTED | 2016_11_13
TEST | Kaolinite Ca2+ |  |  |  | MEASUREMENT PARAMETERS |  |  | MEASUREMENT PARAMETERS |  |  | MEASUREMENT PARAMETERS |  |  | MEASUREMENT PARAMETERS |  |  | MEASUREMENT PARAMETERS
DATE TESTED | 2016_11_13 |  |  |  | CONDUCTANCE, μS | 170 |  | CONDUCTANCE, μS | 1437 |  | CONDUCTANCE, μS | 1721 |  | CONDUCTANCE, μS | 2093 |  | CONDUCTANCE, μS | 49
MEASUREMENT PARAMETERS |  |  |  |  | CURRENT, mA | 1.03 |  | CURRENT, mA | 7.87 |  | CURRENT, mA | 9.4 |  | CURRENT, mA | 11.41 |  | CURRENT, mA | 0.38
EFFECTIVE DIAMETER, nm | 2230.5 |  |  |  | ELECTRIC FIELD, V/cm | 16.43 |  | ELECTRIC FIELD, V/cm | 13.44 |  | ELECTRIC FIELD, V/cm | 11.43 |  | ELECTRIC FIELD, V/cm | 15.41 |  | ELECTRIC FIELD, V/cm | 16.36
POLYDISPERSITY | 0.164 |  |  |  | SAMPLE COUNT RATE, kcps | 10 |  | SAMPLE COUNT RATE, kcps | 270 |  | SAMPLE COUNT RATE, kcps | 317 |  | SAMPLE COUNT RATE, kcps | 159 |  | SAMPLE COUNT RATE, kcps | 117
AVG COUNT RATE, kcps | 269.1 |  |  |  | REF. COUNT RATE, kcps | 25 |  | REF. COUNT RATE, kcps | 1100 |  | REF. COUNT RATE, kcps | 928 |  | REF. COUNT RATE, kcps | 916 |  | REF. COUNT RATE, kcps | 1013
SAMPLE QUALITY | 0
ELASPED TIME | 0:10
[5 empty] | RUN | ZETA POTENTIAL (mV) | HALF WIDTH (mV) | RUN | ZETA POTENTIAL (mV) | HALF WIDTH (mV) | RUN | ZETA POTENTIAL (mV) | HALF WIDTH (mV) | RUN | ZETA POTENTIAL (mV) | HALF WIDTH (mV) | RUN | ZETA POTENTIAL (mV) | HALF WIDTH (mV)
[5 empty] | 1 | -9.87 | 4.16 | 1 | -11.86 | 5.63 | 1 | -15.45 | 6.09 | 1 | -16.96 | 5.56 | 1 | -20.39 | 2.39
RUN | EFF DIAMETER (nm) | HALF WIDTH (nm) | POLYSDISPERSITY | SAMPLE QUALITY | 2 | -11.29 | 4.37 | 2 | -13.26 | 5.04 | 2 | -18.3 | 5.5 | 2 | -16.96 | 5.42 | 2 | -12.76 | 2.71
1 | 2063.1 | 1145.9 | 0.308 | 7.6 | 3 | -12.54 | 4.4 | 3 | -10.5 | 5.08 | 3 | -17.76 | 5.23 | 3 | -14.54 | 6.83 | 3 | -8.52 | 3.14
2 | 2096.8 | 1113.9 | 0.282 | 0 | 4 | -11.1 | 4.42 | 4 | -11.93 | 5 | 4 | -13.31 | 5.71 | 4 | -16.96 | 6 | 4 | -18.21 | 2.62
3 | 1916.2 | 933.7 | 0.237 | 0 | 5 | -11.29 | 4.47 | 5 | -11.58 | 4.78 | 5 | -14.53 | 5.92 | 5 | -19.39 | 5.59 | 5 | -21.9 | 3.07
4 | 1977.2 | 1089 | 0.303 | 0 | 6 | -12.54 | 4.21 | 6 | -12.97 | 6.52 | 6 | -11.65 | 5.56 | 6 | -16.62 | 5.33 | 6 | -14.14 | 2.75
5 | 2298.2 | 1131.6 | 0.242 | 0 | 7 | -9.87 | 4.75 | 7 | -7.37 | 7.18 | 7 | -11.65 | 5.65 | 7 | -16.96 | 6.13 | 7 | -14.22 | 4.01
6 | 2182 | 1117.2 | 0.262 | 4.9 | 8 | -11.1 | 4.84 | 8 | -2.91 | 7.22 | 8 | -13.31 | 5.54 | 8 | -7.27 | 5.38 | 8 | -18.33 | 2.78
7 | 2167.7 | 1280.5 | 0.349 | 0 | 9 | -6.27 | 6.9 | 9 | -8.87 | 7.72 | 9 | -14.97 | 6.05 | 9 | -16.62 | 5.56 | 9 | -17.57 | 2.61
8 | 2133.5 | 938.8 | 0.194 | 0 | 10 | -11.1 | 4.21 | 10 | -4.22 | 7.02 | 10 | -9.98 | 5.55 | 10 | -16.62 | 5.79 | 10 | -17.62 | 2.81
9 | 1993.9 | 1062.7 | 0.284 | 0
10 | 2453.4 | 1100.9 | 0.201 | 9.6 | MEAN | -10.7 | 4.67 | MEAN | -10.28 | 6 | MEAN | -14.09 | 5.68 | MEAN | -16.85 | 5.8 | MEAN | -17.24 | 2.86
[5 empty] | STD. ERROR | 0.57 | 0.08 | STD. ERROR | 0.99 | 0.37 | STD. ERROR | 0.84 | 0.09 | STD. ERROR | 0.41 | 0.16 | STD. ERROR | 1.01 | 0.16
MEAN | 2128.2 | 1091.4 | 0.266 | 2.2
STD. ERROR | 50.6 | 31.7 | 0.015 | 1.2 | For internal use only: |  |  | For internal use only: |  |  | For internal use only: |  |  | For internal use only: |  |  | For internal use only:
COMBINED | 2230.5 | 902.7 | 0.164 | 0 | FILE NAME | 2017_05_08_Kao_Ca2+_3-1 c |  | FILE NAME | 2016_11_13_Kao_Ca2+3 6 |  | FILE NAME | 2016_11_13_Kao_Ca2+3 10 |  | FILE NAME | 2016_11_13_Kao_Ca2+3 15 |  | FILE NAME | 2015_10_25_KAO Ca2+ 4_20
[5 empty] | Photo Name | 170508_Kao_Ca_3 |  | Photo Name | 2016-12-10_171227 |  | Photo Name | 2016-12-10_171337 |  | Photo Name | 2016-12-10_171111 |  | Photo Name | 2015_10_25_KAO Ca2+ 4_20
For internal use only:
FILE NAME | 2016_11_13_PS_KAO Ca2+ 3

## Kao Mg2+
RAW DATA FOR: | Kaolinite Mg2+ |  |  |  |  | -1degC |  |  | 6degC |  |  | 10degC |  |  | 15degC |  |  | 20degC
COMMENTS: | Master data for particle size and zeta potential for magnesium-treated kaolinite with a 1mmol concentration of MgCl2. Values in red fall outside the standard error and are recommended to be excluded. Temperatures at which zeta potential values were measured are indicated at the top of the columns of measurements.
[6 empty] | 2017_05_08_Kao_Mg2+_1 -1 c |  |  | 20172015_KAO_Mg2+6_1 |  |  | 20172015_KAO_Mg2+10_1 |  |  | 20172015_KAO_Mg2+15_1 |  |  | 20172015_KAO_Mg2+20_1
[6 empty] | 2017_05_08_Kao_Mg2+_2-1 c |  |  | 20172015_KAO_Mg2+6_2 |  |  | 20172015_KAO_Mg2+10_2 |  |  | 20172015_KAO_Mg2+15_2 |  |  | 20172015_KAO_Mg2+20_2
[6 empty] | 2017_05_08_Kao_Mg2+_3-1 c |  |  | 20172015_KAO_Mg2+6_3 |  |  | 20172015_KAO_Mg2+10_3 |  |  | 20172015_KAO_Mg2+15_3 |  |  | 20172015_KAO_Mg2+20_3
TEST | Kaolinite Mg2+ |  |  |  | TEST | Kaolinite Mg2+ |  | TEST | Kaolinite Mg2+ |  | TEST | Kaolinite Mg2+ |  | TEST | Kaolinite Mg2+ |  | TEST | Kaolinite Mg2+
DATE TESTED | 2017_2_15 |  |  |  | DATE TESTED | 2017_05_08 |  | DATE TESTED | 2017_2_15 |  | DATE TESTED | 2017_2_15 |  | DATE TESTED | 2017_2_15 |  | DATE TESTED | 2017_2_15
MEASUREMENT PARAMETERS |  |  |  |  | MEASUREMENT PARAMETERS |  |  | MEASUREMENT PARAMETERS |  |  | MEASUREMENT PARAMETERS |  |  | MEASUREMENT PARAMETERS |  |  | MEASUREMENT PARAMETERS
EFFECTIVE DIAMETER, nm | 1664.1 |  |  |  | CONDUCTANCE, μS | 105 |  | CONDUCTANCE, μS | 4332 |  | CONDUCTANCE, μS | 4569 |  | CONDUCTANCE, μS | 5206 |  | CONDUCTANCE, μS | 5687
POLYDISPERSITY | 0.205 |  |  |  | CURRENT, mA | 0.68 |  | CURRENT, mA | 23.51 |  | CURRENT, mA | 24.79 |  | CURRENT, mA | 28.23 |  | CURRENT, mA | 30.82
AVG COUNT RATE, kcps | 419 |  |  |  | ELECTRIC FIELD, V/cm | 17.43 |  | ELECTRIC FIELD, V/cm | 14.34 |  | ELECTRIC FIELD, V/cm | 13.53 |  | ELECTRIC FIELD, V/cm | 14.44 |  | ELECTRIC FIELD, V/cm | 14.88
SAMPLE QUALITY | 1.1 |  |  |  | SAMPLE COUNT RATE, kcps | 10 |  | SAMPLE COUNT RATE, kcps | 299 |  | SAMPLE COUNT RATE, kcps | 384 |  | SAMPLE COUNT RATE, kcps | 448 |  | SAMPLE COUNT RATE, kcps | 190
ELASPED TIME | 0:10 |  |  |  | REF. COUNT RATE, kcps | 28 |  | REF. COUNT RATE, kcps | 765 |  | REF. COUNT RATE, kcps | 1132 |  | REF. COUNT RATE, kcps | 964 |  | REF. COUNT RATE, kcps | 513
RUN | EFF DIAMETER (nm) | HALF WIDTH (nm) | POLYSDISPERSITY | SAMPLE QUALITY | RUN | ZETA POTENTIAL (mV) | HALF WIDTH (mV) | RUN | ZETA POTENTIAL (mV) | HALF WIDTH (mV) | RUN | ZETA POTENTIAL (mV) | HALF WIDTH (mV) | RUN | ZETA POTENTIAL (mV) | HALF WIDTH (mV) | RUN | ZETA POTENTIAL (mV) | HALF WIDTH (mV)
1 | 1618.9 | 717.9 | 0.197 | 9.7 | 1 | -14.04 | 4.64 | 1 | -16.28 | 6.86 | 1 | -15.53 | 7.63 | 1 | -10.42 | 5.74 | 1 | -11.22 | 5.65
2 | 1700.8 | 559.7 | 0.108 | 8.9 | 2 | -1.09 | 6.03 | 2 | -16.28 | 7.73 | 2 | -18.05 | 6.36 | 2 | -15.49 | 6.93 | 2 | -17.95 | 5.69
3 | 1524.4 | 808.6 | 0.281 | 0.4 | 3 | -9.91 | 3.98 | 3 | -16.11 | 8.37 | 3 | -15.36 | 7.15 | 3 | -12.91 | 6.59 | 3 | -9.04 | 6.27
4 | 1622.3 | 780 | 0.231 | 0 | 4 | -11.73 | 4.11 | 4 | -22.55 | 8.31 | 4 | -15.53 | 7.13 | 4 | -13.03 | 6.28 | 4 | -6.73 | 6.01
5 | 1445.9 | 800 | 0.306 | 5.8 | 5 | -13.61 | 5.18 | 5 | -16.46 | 7.18 | 5 | -12.42 | 6.79 | 5 | -10.42 | 7.02 | 5 | -6.78 | 5.21
6 | 1607.8 | 974.5 | 0.367 | 1.8 | 6 | -15.68 | 4.61 | 6 | -13.02 | 7.2 | 6 | -15.36 | 7.15 | 6 | -10.42 | 7.02 | 6 | -4.49 | 6.22
7 | 1879.1 | 980.3 | 0.272 | 0 | 7 | -9.75 | 4.54 | 7 | -16.11 | 7.53 | 7 | -15.53 | 7.06 | 7 | -10.51 | 6.1 | 7 | -4.45 | 6
8 | 1836 | 668.3 | 0.133 | 6 | 8 | -10.37 | 3.93 | 8 | -19.33 | 8.21 | 8 | -15.36 | 7.49 | 8 | -10.33 | 7.6 | 8 | -8.97 | 5.3
9 | 1586.6 | 909.1 | 0.328 | 2.6 | 9 | -12.2 | 4.22 | 9 | -16.28 | 7.37 | 9 | -18.64 | 6.95 | 9 | -15.77 | 10.76 | 9 | -4.42 | 5.34
10 | 1736 | 1113.4 | 0.411 | 0 | 10 | -11.63 | 4.05 | 10 | -12.88 | 7.32 | 10 | -15.53 | 7.48 | 10 | -13.03 | 6.08 | 10 | -8.97 | 5.87
MEAN | 1655.8 | 831.2 | 0.264 | 3.5 | MEAN | -12.1 | 4.36 | MEAN | -16.53 | 7.61 | MEAN | -15.41 | 7.41 | MEAN | -12.23 | 7.01 | MEAN | -8.3 | 5.75
STD. ERROR | 42.4 | 52.2 | 0.031 | 1.2 | STD. ERROR | 0.67 | 0.14 | STD. ERROR | 0.88 | 0.17 | STD. ERROR | 0.47 | 0.13 | STD. ERROR | 0.68 | 0.45 | STD. ERROR | 1.3 | 0.12
COMBINED | 1664.1 | 752.6 | 0.205 | 1.1
[5 empty] | For internal use only: |  |  | For internal use only: |  |  | For internal use only: |  |  | For internal use only: |  |  | For internal use only:
For internal use only: |  |  |  |  | FILE NAME | 2017_05_08_Kao_Mg2+_1 -1 c |  | FILE NAME | 20172015_KAO_Mg2+6_1 |  | FILE NAME | 20172015_KAO_Mg2+10_1 |  | FILE NAME | 20172015_KAO_Mg2+15_1 |  | FILE NAME | 20172015_KAO_Mg2+20_1
FILE NAME | 2017_2_15_KAO_Mg_2+1 |  |  |  | Photo Name | 170508_Kao_Mg_1 |  | Photo Name | 20172015_KAO_Mg2+6_1 |  | Photo Name | 20172015_KAO_Mg2+10_1 |  | Photo Name | 20172015_KAO_Mg2+15_1 |  | Photo Name | 20172015_KAO_Mg2+20_1
[5 empty] | TEST | Kaolinite Mg2+ |  | TEST | Kaolinite Mg2+ |  | TEST | Kaolinite Mg2+ |  | TEST | Kaolinite Mg2+ |  | TEST | Kaolinite Mg2+
TEST | Kaolinite Mg2+ |  |  |  | DATE TESTED | 2017_05_08 |  | DATE TESTED | 2017_2_15 |  | DATE TESTED | 2017_2_15 |  | DATE TESTED | 2017_2_15 |  | DATE TESTED | 2017_2_15
DATE TESTED | 2017_2_15 |  |  |  | MEASUREMENT PARAMETERS |  |  | MEASUREMENT PARAMETERS |  |  | MEASUREMENT PARAMETERS |  |  | MEASUREMENT PARAMETERS |  |  | MEASUREMENT PARAMETERS
MEASUREMENT PARAMETERS |  |  |  |  | CONDUCTANCE, μS | 98 |  | CONDUCTANCE, μS | 4086 |  | CONDUCTANCE, μS | 5170 |  | CONDUCTANCE, μS | 5175 |  | CONDUCTANCE, μS | 5742
EFFECTIVE DIAMETER, nm | 1982 |  |  |  | CURRENT, mA | 0.64 |  | CURRENT, mA | 22.18 |  | CURRENT, mA | 28.03 |  | CURRENT, mA | 28.06 |  | CURRENT, mA | 31.12
POLYDISPERSITY | 0.071 |  |  |  | ELECTRIC FIELD, V/cm | 17.13 |  | ELECTRIC FIELD, V/cm | 15.14 |  | ELECTRIC FIELD, V/cm | 15.08 |  | ELECTRIC FIELD, V/cm | 14.2 |  | ELECTRIC FIELD, V/cm | 14.42
AVG COUNT RATE, kcps | 392.7 |  |  |  | SAMPLE COUNT RATE, kcps | 14 |  | SAMPLE COUNT RATE, kcps | 239 |  | SAMPLE COUNT RATE, kcps | 514 |  | SAMPLE COUNT RATE, kcps | 419 |  | SAMPLE COUNT RATE, kcps | 165
SAMPLE QUALITY | 3.2 |  |  |  | REF. COUNT RATE, kcps | 29 |  | REF. COUNT RATE, kcps | 804 |  | REF. COUNT RATE, kcps | 1074 |  | REF. COUNT RATE, kcps | 1023 |  | REF. COUNT RATE, kcps | 749
ELASPED TIME | 0:10
[5 empty] | RUN | ZETA POTENTIAL (mV) | HALF WIDTH (mV) | RUN | ZETA POTENTIAL (mV) | HALF WIDTH (mV) | RUN | ZETA POTENTIAL (mV) | HALF WIDTH (mV) | RUN | ZETA POTENTIAL (mV) | HALF WIDTH (mV) | RUN | ZETA POTENTIAL (mV) | HALF WIDTH (mV)
RUN | EFF DIAMETER (nm) | HALF WIDTH (nm) | POLYSDISPERSITY | SAMPLE QUALITY | 1 | -12.87 | 4.57 | 1 | -9.31 | 7.43 | 1 | -17.41 | 6.39 | 1 | -21.41 | 6.8 | 1 | -11.66 | 5.84
1 | 1845.4 | 1020 | 0.306 | 9.6 | 2 | -11.97 | 4 | 2 | -15.35 | 7.07 | 2 | -17.41 | 6.97 | 2 | -21.22 | 9.31 | 2 | -11.66 | 6.1
2 | 1678.8 | 898 | 0.286 | 8.9 | 3 | -9.12 | 4.42 | 3 | -12.42 | 6.95 | 3 | -17.56 | 6.52 | 3 | -13.14 | 9.46 | 3 | -13.77 | 5.98
3(inactive) | 1821.5 | 989.2 | 0.295 | 6.8 | 4 | -11.61 | 4.06 | 4 | -12.15 | 6.48 | 4 | -17.25 | 6.64 | 4 | -18.4 | 6.15 | 4 | -13.99 | 5.9
4 | 1866.2 | 946.8 | 0.257 | 2 | 5 | -9.09 | 5.14 | 5 | -12.28 | 6.7 | 5 | -17.1 | 7.28 | 5 | -13.26 | 6.42 | 5 | -18.36 | 5.16
5 | 1622.9 | 890.8 | 0.301 | 3.8 | 6 | -10.73 | 4.68 | 6 | -18.23 | 12.19 | 6 | -17.56 | 8.38 | 6 | -13.26 | 5.81 | 6 | -16.06 | 5.18
6 | 1699.7 | 548.1 | 0.104 | 0 | 7 | -13.45 | 3.62 | 7 | -9.11 | 6.75 | 7 | -20.31 | 6.24 | 7 | -15.77 | 7.23 | 7 | -13.66 | 4.78
7 | 1699.7 | 877.2 | 0.266 | 0 | 8 | -12.44 | 4.43 | 8 | -12.02 | 7.44 | 8 | -14.63 | 7.31 | 8 | -26.29 | 6.08 | 8 | -9.33 | 6.39
8 | 1743 | 895.9 | 0.264 | 0 | 9 | -11.6 | 4.39 | 9 | -15.19 | 7.46 | 9 | -23.21 | 6.88 | 9 | -18.57 | 5.99 | 9 | -13.99 | 6.51
9 | 1735.3 | 858.7 | 0.245 | 3 | 10 | -9.33 | 4.55 | 10 | -12.28 | 9.1 | 10 | -17.56 | 6.59 | 10 | -18.4 | 7.43 | 10 | -18.5 | 5.65
10 | 1822.6 | 799.4 | 0.192 | 0
[5 empty] | MEAN | -11.22 | 4.39 | MEAN | -13.25 | 7.87 | MEAN | -17.42 | 6.93 | MEAN | -17.05 | 7.18 | MEAN | -13.61 | 5.76
MEAN | 1746 | 859.4 | 0.247 | 3 | STD. ERROR | 0.5 | 0.13 | STD. ERROR | 0.86 | 0.59 | STD. ERROR | 0.48 | 0.22 | STD. ERROR | 1.11 | 0.45 | STD. ERROR | 0.87 | 0.2
STD. ERROR | 27.5 | 43.8 | 0.021 | 1.3
COMBINED | 1982 | 527.1 | 0.071 | 3.2 | For internal use only: |  |  | For internal use only: |  |  | For internal use only: |  |  | For internal use only: |  |  | For internal use only:
[5 empty] | FILE NAME | 2017_05_08_Kao_Mg2+_2-1 c |  | FILE NAME | 20172015_KAO_Mg2+6_2 |  | FILE NAME | 20172015_KAO_Mg2+10_2 |  | FILE NAME | 20172015_KAO_Mg2+15_2 |  | FILE NAME | 20172015_KAO_Mg2+20_2
For internal use only: |  |  |  |  | Photo Name | 170508_Kao_Mg_2 |  | Photo Name | 20172015_KAO_Mg2+6_2 |  | Photo Name | 20172015_KAO_Mg2+10_2 |  | Photo Name | 20172015_KAO_Mg2+15_2 |  | Photo Name | 20172015_KAO_Mg2+20_2
FILE NAME | 2017_2_15_KAO_Mg_2+2
[5 empty] | TEST | Kaolinite Mg2+ |  | TEST | Kaolinite Mg2+ |  | TEST | Kaolinite Mg2+ |  | TEST | Kaolinite Mg2+ |  | TEST | Kaolinite Mg2+
[5 empty] | DATE TESTED | 2017_05_08 |  | DATE TESTED | 2017_2_15 |  | DATE TESTED | 2017_2_15 |  | DATE TESTED | 2017_2_15 |  | DATE TESTED | 2017_2_15
TEST | Kaolinite Mg2+ |  |  |  | MEASUREMENT PARAMETERS |  |  | MEASUREMENT PARAMETERS |  |  | MEASUREMENT PARAMETERS |  |  | MEASUREMENT PARAMETERS |  |  | MEASUREMENT PARAMETERS
DATE TESTED | 2017_2_15 |  |  |  | CONDUCTANCE, μS | 82 |  | CONDUCTANCE, μS | 4087 |  | CONDUCTANCE, μS | 4523 |  | CONDUCTANCE, μS | 5337 |  | CONDUCTANCE, μS | 5640
MEASUREMENT PARAMETERS |  |  |  |  | CURRENT, mA | 0.56 |  | CURRENT, mA | 22.18 |  | CURRENT, mA | 24.54 |  | CURRENT, mA | 28.93 |  | CURRENT, mA | 30.57
EFFECTIVE DIAMETER, nm | 1755.1 |  |  |  | ELECTRIC FIELD, V/cm | 15.12 |  | ELECTRIC FIELD, V/cm | 15.53 |  | ELECTRIC FIELD, V/cm | 14.39 |  | ELECTRIC FIELD, V/cm | 14.25 |  | ELECTRIC FIELD, V/cm | 14.5
POLYDISPERSITY | 0.264 |  |  |  | SAMPLE COUNT RATE, kcps | 10 |  | SAMPLE COUNT RATE, kcps | 373 |  | SAMPLE COUNT RATE, kcps | 278 |  | SAMPLE COUNT RATE, kcps | 419 |  | SAMPLE COUNT RATE, kcps | 222
AVG COUNT RATE, kcps | 356.7 |  |  |  | REF. COUNT RATE, kcps | 28 |  | REF. COUNT RATE, kcps | 913 |  | REF. COUNT RATE, kcps | 657 |  | REF. COUNT RATE, kcps | 928 |  | REF. COUNT RATE, kcps | 803
SAMPLE QUALITY | 0
ELASPED TIME | 0:10
[5 empty] | RUN | ZETA POTENTIAL (mV) | HALF WIDTH (mV) | RUN | ZETA POTENTIAL (mV) | HALF WIDTH (mV) | RUN | ZETA POTENTIAL (mV) | HALF WIDTH (mV) | RUN | ZETA POTENTIAL (mV) | HALF WIDTH (mV) | RUN | ZETA POTENTIAL (mV) | HALF WIDTH (mV)
[5 empty] | 1 | -11.51 | 4.24 | 1 | -14.93 | 6.63 | 1 | -11.95 | 6.97 | 1 | -16.17 | 6.21 | 1 | -13.63 | 5.62
RUN | EFF DIAMETER (nm) | HALF WIDTH (nm) | POLYSDISPERSITY | SAMPLE QUALITY | 2 | -7.19 | 5.3 | 2 | -14.78 | 6.7 | 2 | -11.83 | 6.47 | 2 | -10.68 | 9.7 | 2 | -13.74 | 5.95
1 | 1702.9 | 898.1 | 0.278 | 0 | 3 | -8.2 | 4.79 | 3 | -14.78 | 6.21 | 3 | -11.95 | 6.46 | 3 | -10.78 | 5.77 | 3 | -15.9 | 13.01
2 | 1814.8 | 997.5 | 0.302 | 2.4 | 4 | -11.36 | 4.85 | 4 | -14.78 | 9.43 | 4 | -5.85 | 7.27 | 4 | -13.47 | 6.58 | 4 | -18.18 | 6.57
3 | 1696.3 | 867.2 | 0.261 | 4.3 | 5 | -8.8 | 4.44 | 5 | -14.93 | 7.49 | 5 | -20.92 | 6.97 | 5 | -13.35 | 6.04 | 5 | -16.03 | 6.03
4 | 1680.5 | 887.7 | 0.279 | 2.6 | 6 | -10.05 | 5.55 | 6 | -14.78 | 7.54 | 6 | -11.95 | 7.43 | 6 | -13.35 | 6.14 | 6 | -13.85 | 5.58
5 | 1742 | 968.9 | 0.309 | 9.2 | 7 | -9.79 | 4.67 | 7 | -11.82 | 6.96 | 7 | -14.79 | 7.11 | 7 | -18.53 | 6.57 | 7 | -2.27 | 5.99
6 | 1660.2 | 865.8 | 0.272 | 0 | 8 | -9.94 | 4.49 | 8 | -14.78 | 6.7 | 8 | -8.97 | 15.5 | 8 | -13.47 | 6.6 | 8 | -13.52 | 5.5
7 | 1848.5 | 1031.7 | 0.311 | 0 | 9 | -9.41 | 4.58 | 9 | -14.78 | 7.22 | 9 | -21.14 | 13.62 | 9 | -13.35 | 6.02 | 9 | -13.63 | 6.43
8 | 1740 | 612.7 | 0.124 | 0 | 10 | -9.19 | 4.62 | 10 | -8.87 | 6.44 | 10 | -8.87 | 13.28 | 10 | -13.35 | 5.89 | 10 | -15.9 | 7.06
9 | 1748.6 | 1002 | 0.328 | 0
10 | 2233.8 | 742.6 | 0.111 | 0 | MEAN | -9.54 | 4.75 | MEAN | -13.92 | 7.13 | MEAN | -11.9 | 8.61 | MEAN | -13.65 | 6.55 | MEAN | -14.93 | 6.86
[5 empty] | STD. ERROR | 0.42 | 0.13 | STD. ERROR | 0.64 | 0.29 | STD. ERROR | 1.41 | 1.11 | STD. ERROR | 0.73 | 0.36 | STD. ERROR | 0.55 | 0.79
MEAN | 1786.8 | 887.4 | 0.258 | 1.9
STD. ERROR | 53 | 40.8 | 0.024 | 1 | For internal use only: |  |  | For internal use only: |  |  | For internal use only: |  |  | For internal use only: |  |  | For internal use only:
COMBINED | 1755.1 | 901.2 | 0.264 | 0 | FILE NAME | 2017_05_08_Kao_Mg2+_3-1 c |  | FILE NAME | 20172015_KAO_Mg2+6_3 |  | FILE NAME | 20172015_KAO_Mg2+10_3 |  | FILE NAME | 20172015_KAO_Mg2+15_3 |  | FILE NAME | 20172015_KAO_Mg2+20_3
[5 empty] | Photo Name | 170508_Kao_Mg_3 |  | Photo Name | 20172015_KAO_Mg2+6_3 |  | Photo Name | 20172015_KAO_Mg2+10_3 |  | Photo Name | 20172015_KAO_Mg2+15_3 |  | Photo Name | 20172015_KAO_Mg2+20_3
For internal use only:
FILE NAME | 2017_2_15_KAO_Mg_2+3

## Kao Na+
RAW DATA FOR: | Kaolinite Na+ |  |  |  |  | -1degC |  |  | 6degC |  |  | 10degC |  |  | 15degC |  |  | 20degC
COMMENTS: | Master data for particle size and zeta potential for sodium-treated kaolinite with a 1mmol concentration of NaCl. Values in red fall outside the standard error and are recommended to be excluded. Temperatures at which zeta potential values were measured are indicated at the top of the columns of measurements.
[6 empty] | 2017_05_08_Kao_Na+_1 -1 c |  |  | 2016_11_1_Kao_Na+1 6 |  |  | 2016_11_1_Kao_Na+1 10 |  |  | 2016_11_1_Kao_Na+1 15 |  |  | 2016_11_1_Kao UNTR 1 20
[6 empty] | 2017_05_08_Kao_Na+_2-1 c |  |  | 2016_11_1_Kao_Na+2 6 |  |  | 2016_11_1_Kao_Na+2 10 |  |  | 2016_11_1_Kao_Na+2 15 |  |  | 2016_11_1_Kao_Na+2 20
[6 empty] | 2017_05_08_Kao_Na+_3 -1 c |  |  | 2016_11_1_Kao Na 1+3 6 |  |  | 2016_11_1_Kao_Na+3 10 |  |  | 2016_11_1_Kao_Na+3 15 |  |  | 2016_11_1_Kao_Na+3 20
TEST | Kaolinite Na+ |  |  |  | TEST | Kaolinite Na+ |  | TEST | Kaolinite Na+ |  | TEST | Kaolinite Na+ |  | TEST | Kaolinite Na+ |  | TEST | Kaolinite Na+
DATE TESTED | 2016_11_1 |  |  |  | DATE TESTED | 2017_05_08 |  | DATE TESTED | 2016_11_1 |  | DATE TESTED | 2016_11_1 |  | DATE TESTED | 2016_11_1 |  | DATE TESTED | 2016_11_1
MEASUREMENT PARAMETERS |  |  |  |  | MEASUREMENT PARAMETERS |  |  | MEASUREMENT PARAMETERS |  |  | MEASUREMENT PARAMETERS |  |  | MEASUREMENT PARAMETERS |  |  | MEASUREMENT PARAMETERS
EFFECTIVE DIAMETER, nm | 1827.1 |  |  |  | CONDUCTANCE, μS | 1309 |  | CONDUCTANCE, μS | 2249 |  | CONDUCTANCE, μS | 2158 |  | CONDUCTANCE, μS | 2465 |  | CONDUCTANCE, μS | 2839
POLYDISPERSITY | 0.243 |  |  |  | CURRENT, mA | 7.18 |  | CURRENT, mA | 12.26 |  | CURRENT, mA | 11.77 |  | CURRENT, mA | 13.43 |  | CURRENT, mA | 15.45
AVG COUNT RATE, kcps | 418.6 |  |  |  | ELECTRIC FIELD, V/cm | 14.05 |  | ELECTRIC FIELD, V/cm | 14.17 |  | ELECTRIC FIELD, V/cm | 14.74 |  | ELECTRIC FIELD, V/cm | 12.96 |  | ELECTRIC FIELD, V/cm | 15.4
SAMPLE QUALITY | 0 |  |  |  | SAMPLE COUNT RATE, kcps | 10 |  | SAMPLE COUNT RATE, kcps | 299 |  | SAMPLE COUNT RATE, kcps | 344 |  | SAMPLE COUNT RATE, kcps | 363 |  | SAMPLE COUNT RATE, kcps | 421
ELASPED TIME | 0:10 |  |  |  | REF. COUNT RATE, kcps | 23 |  | REF. COUNT RATE, kcps | 1063 |  | REF. COUNT RATE, kcps | 946 |  | REF. COUNT RATE, kcps | 1160 |  | REF. COUNT RATE, kcps | 1020
RUN | EFF DIAMETER (nm) | HALF WIDTH (nm) | POLYSDISPERSITY | SAMPLE QUALITY | RUN | ZETA POTENTIAL (mV) | HALF WIDTH (mV) | RUN | ZETA POTENTIAL (mV) | HALF WIDTH (mV) | RUN | ZETA POTENTIAL (mV) | HALF WIDTH (mV) | RUN | ZETA POTENTIAL (mV) | HALF WIDTH (mV) | RUN | ZETA POTENTIAL (mV) | HALF WIDTH (mV)
1 | 1755.4 | 871 | 0.246 | 0 | 1 | -24.99 | 6.84 | 1 | -46.15 | 8.11 | 1 | -36.42 | 6.21 | 1 | -40.81 | 7.15 | 1 | -39.1 | 5.48
2 | 1799.2 | 741.8 | 0.17 | 9.8 | 2 | -32.83 | 6.86 | 2 | -20.01 | 6.48 | 2 | -33.62 | 12.62 | 2 | -42.83 | 6.18 | 2 | -40.06 | 6.14
3 | 1714.4 | 876.4 | 0.261 | 7 | 3 | -29.58 | 6.5 | 3 | -20.44 | 5.17 | 3 | -30.82 | 11.22 | 3 | -36.37 | 6.63 | 3 | -40.66 | 5.1
4 | 1858.5 | 1043.2 | 0.315 | 3.9 | 4 | -26.65 | 10.62 | 4 | -14.49 | 4.99 | 4 | -36.42 | 6.28 | 4 | -36.37 | 6.8 | 4 | -44.93 | 5.73
5 | 1766.3 | 870.8 | 0.243 | 4.2 | 5 | -22.99 | 6.42 | 5 | -20.01 | 5.81 | 5 | -30.82 | 9.59 | 5 | -37.12 | 7.87 | 5 | -44.28 | 6.26
6 | 1716.7 | 879 | 0.262 | 8.4 | 6 | -32.79 | 7.64 | 6 | -20.01 | 6.03 | 6 | -30.82 | 15.58 | 6 | -34.26 | 7.13 | 6 | -40.06 | 5.81
7 | 1903.4 | 1148.6 | 0.364 | 0 | 7 | -32.11 | 6.29 | 7 | -20.01 | 5.12 | 7 | -38.44 | 12.55 | 7 | -42.83 | 7.43 | 7 | -42.17 | 4.92
8 | 1734.2 | 866.6 | 0.25 | 0 | 8 | -31.41 | 6.68 | 8 | -20.44 | 6.48 | 8 | -33.62 | 11.51 | 8 | -28.55 | 6.93 | 8 | -42.79 | 5.48
9 | 1733.3 | 946.7 | 0.298 | 0 | 9 | -32.31 | 6.06 | 9 | -71.04 | 8.33 | 9 | -35.69 | 7.65 | 9 | -31.41 | 6.71 | 9 | -40.66 | 6.33
10 | 2077.7 | 1119.4 | 0.29 | 0 | 10 | -21.21 | 7.27 | 10 | -51.66 | 10.66 | 10 | -44.83 | 6.58 | 10 | -35.65 | 7.69 | 10 | -44.93 | 6.36
MEAN | 1805.9 | 936.3 | 0.27 | 3.3 | MEAN | -28.69 | 7.12 | MEAN | 32.2 | 6.91 | MEAN | 34.07 | 10.36 | MEAN | 37.52 | 7.07 | MEAN | 41.96 | 5.76
STD. ERROR | 36.1 | 40.6 | 0.016 | 1.2 | STD. ERROR | 1.39 | 0.42 | STD. ERROR | 6.4 | 0.6 | STD. ERROR | 0.95 | 1.06 | STD. ERROR | 1.3 | 0.18 | STD. ERROR | 0.69 | 0.16
COMBINED | 1827.1 | 899.9 | 0.243 | 0
[5 empty] | For internal use only: |  |  | For internal use only: |  |  | For internal use only: |  |  | For internal use only: |  |  | For internal use only:
For internal use only: |  |  |  |  | FILE NAME | 2017_05_08_Kao_Na+_1 -1 c |  | FILE NAME | 2016_11_1_Kao_Na+1 6 |  | FILE NAME | 2016_11_1_Kao_Na+1 10 |  | FILE NAME | 2016_11_1_Kao_Na+1 15 |  | FILE NAME | 2016_11_1_Kao UNTR 1 20
FILE NAME | 2016_11_01_PS_Kao Na 1+ 1 |  |  |  | Photo Name | 170508_Kao_Na_1 |  | Photo Name | 2017-02-02_203629 |  | Photo Name | 2017-02-02_203722 |  | Photo Name | 2017-02-02_203819 |  | Photo Name | 2017-02-02_203936
[5 empty] | TEST | Kaolinite Na+ |  | TEST | Kaolinite Na+ |  | TEST | Kaolinite Na+ |  | TEST | Kaolinite Na+ |  | TEST | Kaolinite Na+
TEST | Kaolinite Na+ |  |  |  | DATE TESTED | 2017_05_08 |  | DATE TESTED | 2016_11_1 |  | DATE TESTED | 2016_11_1 |  | DATE TESTED | 2016_11_1 |  | DATE TESTED | 2016_11_1
DATE TESTED | 2016_11_1 |  |  |  | MEASUREMENT PARAMETERS |  |  | MEASUREMENT PARAMETERS |  |  | MEASUREMENT PARAMETERS |  |  | MEASUREMENT PARAMETERS |  |  | MEASUREMENT PARAMETERS
MEASUREMENT PARAMETERS |  |  |  |  | CONDUCTANCE, μS | 1387 |  | CONDUCTANCE, μS | 1738 |  | CONDUCTANCE, μS | 2158 |  | CONDUCTANCE, μS | 2471 |  | CONDUCTANCE, μS | 2653
EFFECTIVE DIAMETER, nm | 1926.8 |  |  |  | CURRENT, mA | 7.61 |  | CURRENT, mA | 9.5 |  | CURRENT, mA | 11.77 |  | CURRENT, mA | 13.46 |  | CURRENT, mA | 14.44
POLYDISPERSITY | 0.126 |  |  |  | ELECTRIC FIELD, V/cm | 14.13 |  | ELECTRIC FIELD, V/cm | 10.57 |  | ELECTRIC FIELD, V/cm | 14.74 |  | ELECTRIC FIELD, V/cm | 12.92 |  | ELECTRIC FIELD, V/cm | 15.31
AVG COUNT RATE, kcps | 455 |  |  |  | SAMPLE COUNT RATE, kcps | 7 |  | SAMPLE COUNT RATE, kcps | 378 |  | SAMPLE COUNT RATE, kcps | 344 |  | SAMPLE COUNT RATE, kcps | 251 |  | SAMPLE COUNT RATE, kcps | 318
SAMPLE QUALITY | 0 |  |  |  | REF. COUNT RATE, kcps | 15 |  | REF. COUNT RATE, kcps | 882 |  | REF. COUNT RATE, kcps | 946 |  | REF. COUNT RATE, kcps | 952 |  | REF. COUNT RATE, kcps | 1178
ELASPED TIME | 0:10
[5 empty] | RUN | ZETA POTENTIAL (mV) | HALF WIDTH (mV) | RUN | ZETA POTENTIAL (mV) | HALF WIDTH (mV) | RUN | ZETA POTENTIAL (mV) | HALF WIDTH (mV) | RUN | ZETA POTENTIAL (mV) | HALF WIDTH (mV) | RUN | ZETA POTENTIAL (mV) | HALF WIDTH (mV)
RUN | EFF DIAMETER (nm) | HALF WIDTH (nm) | POLYSDISPERSITY | SAMPLE QUALITY | 1 | -34.22 | 6.27 | 1 | -32.65 | 7.22 | 1 | -33.73 | 7.27 | 1 | -51.5 | 6.55 | 1 | -49.94 | 4.86
1 | 1729.2 | 841.2 | 0.237 | 0 | 2 | -36.2 | 7.76 | 2 | -36.77 | 6.14 | 2 | -22.49 | 18.49 | 2 | -17.73 | 5.53 | 2 | -48.38 | 5.4
2 | 1568.2 | 923 | 0.346 | 2.9 | 3 | -31.72 | 7.95 | 3 | -34.37 | 7.18 | 3 | -38.51 | 9.56 | 3 | -51.5 | 6.83 | 3 | -45.6 | 5.65
3 | 2617 | 873.3 | 0.111 | 0 | 4 | -32.46 | 6.84 | 4 | -32.65 | 7.45 | 4 | -41.26 | 7.39 | 4 | -18.11 | 6.24 | 4 | -47.01 | 4.74
4 | 1798.7 | 1057.2 | 0.345 | 0 | 5 | -37.66 | 7.36 | 5 | -26.74 | 9.41 | 5 | -36.54 | 6.36 | 5 | -47.66 | 8.1 | 5 | -47.77 | 4.82
5 | 2109.2 | 808.2 | 0.147 | 0 | 6 | -34.15 | 8.04 | 6 | -33.6 | 9.91 | 6 | -48.84 | 7.03 | 6 | -45.78 | 8.37 | 6 | -52.11 | 4.88
6 | 2364.2 | 918.2 | 0.151 | 2.1 | 7 | -34.38 | 6.97 | 7 | -32.65 | 5.82 | 7 | -44.97 | 6.54 | 7 | -51.5 | 6.96 | 7 | -52.11 | 5.22
7 | 1706.1 | 1005.3 | 0.347 | 0 | 8 | -43.92 | 12.84 | 8 | -30.93 | 5.88 | 8 | -41.26 | 8.58 | 8 | -53.27 | 7.45 | 8 | -52.97 | 5.28
8 | 1670.6 | 858.1 | 0.264 | 0 | 9 | -35.32 | 8.89 | 9 | -34.37 | 6.36 | 9 | -42.16 | 7.96 | 9 | -48.64 | 7.12 | 9 | -53.42 | 8.25
9 | 1616.1 | 824.1 | 0.26 | 0 | 10 | -33.48 | 6.64 | 10 | -30.93 | 6.03 | 10 | -36.54 | 7.09 | 10 | -44.86 | 6.96 | 10 | -49.94 | 5.15
10 | 1849.7 | 1062.8 | 0.33 | 0
[5 empty] | MEAN | -34.4 | 7.41 | MEAN | 32.57 | 7.14 | MEAN | 40.42 | 7.53 | MEAN | 49.34 | 7.29 | MEAN | 49.93 | 5.42
MEAN | 1902.9 | 917.1 | 0.254 | 0.5 | STD. ERROR | 0.61 | 0.27 | STD. ERROR | 0.85 | 0.46 | STD. ERROR | 1.56 | 0.34 | STD. ERROR | 1.08 | 0.23 | STD. ERROR | 0.85 | 0.33
STD. ERROR | 110.4 | 29.9 | 0.029 | 0.3
COMBINED | 1926.8 | 684.3 | 0.126 | 0 | For internal use only: |  |  | For internal use only: |  |  | For internal use only: |  |  | For internal use only: |  |  | For internal use only:
[5 empty] | FILE NAME | 2017_05_08_Kao_Na+_2-1 c |  | FILE NAME | 2016_11_1_Kao_Na+2 6 |  | FILE NAME | 2016_11_1_Kao_Na+2 10 |  | FILE NAME | 2016_11_1_Kao_Na+2 15 |  | FILE NAME | 2016_11_1_Kao_Na+2 20
For internal use only: |  |  |  |  | Photo Name | 170508_Kao_Na_2 |  | Photo Name | 2017-02-02_203535 |  | Photo Name | 2017-02-02_203710 |  | Photo Name | 2017-02-02_203754 |  | Photo Name | 2017-02-02_203927
FILE NAME | 2016_11_01_PS_Kao Na 1+ 2
[5 empty] | TEST | Kaolinite Na+ |  | TEST | Kaolinite Na+ |  | TEST | Kaolinite Na+ |  | TEST | Kaolinite Na+ |  | TEST | Kaolinite Na+
[5 empty] | DATE TESTED | 2017_05_08 |  | DATE TESTED | 2016_11_1 |  | DATE TESTED | 2016_11_1 |  | DATE TESTED | 2016_11_1 |  | DATE TESTED | 2016_11_1
TEST | Kaolinite Na+ |  |  |  | MEASUREMENT PARAMETERS |  |  | MEASUREMENT PARAMETERS |  |  | MEASUREMENT PARAMETERS |  |  | MEASUREMENT PARAMETERS |  |  | MEASUREMENT PARAMETERS
DATE TESTED | 2016_11_1 |  |  |  | CONDUCTANCE, μS | 1501 |  | CONDUCTANCE, μS | 1745 |  | CONDUCTANCE, μS | 2060 |  | CONDUCTANCE, μS | 2357 |  | CONDUCTANCE, μS | 2879
MEASUREMENT PARAMETERS |  |  |  |  | CURRENT, mA | 8.22 |  | CURRENT, mA | 9.54 |  | CURRENT, mA | 11.24 |  | CURRENT, mA | 12.84 |  | CURRENT, mA | 15.66
EFFECTIVE DIAMETER, nm | 2076.6 |  |  |  | ELECTRIC FIELD, V/cm | 13.1 |  | ELECTRIC FIELD, V/cm | 10.53 |  | ELECTRIC FIELD, V/cm | 14.69 |  | ELECTRIC FIELD, V/cm | 12.9 |  | ELECTRIC FIELD, V/cm | 15.21
POLYDISPERSITY | 0.076 |  |  |  | SAMPLE COUNT RATE, kcps | 11 |  | SAMPLE COUNT RATE, kcps | 306 |  | SAMPLE COUNT RATE, kcps | 306 |  | SAMPLE COUNT RATE, kcps | 425 |  | SAMPLE COUNT RATE, kcps | 479
AVG COUNT RATE, kcps | 406.3 |  |  |  | REF. COUNT RATE, kcps | 23 |  | REF. COUNT RATE, kcps | 912 |  | REF. COUNT RATE, kcps | 907 |  | REF. COUNT RATE, kcps | 919 |  | REF. COUNT RATE, kcps | 1194
SAMPLE QUALITY | 0
ELASPED TIME | 0:10
[5 empty] | RUN | ZETA POTENTIAL (mV) | HALF WIDTH (mV) | RUN | ZETA POTENTIAL (mV) | HALF WIDTH (mV) | RUN | ZETA POTENTIAL (mV) | HALF WIDTH (mV) | RUN | ZETA POTENTIAL (mV) | HALF WIDTH (mV) | RUN | ZETA POTENTIAL (mV) | HALF WIDTH (mV)
[5 empty] | 1 | -36.09 | 9.15 | 1 | -28.87 | 7.34 | 1 | -40.5 | 7.41 | 1 | -53.13 | 7.51 | 1 | -46.25 | 4.86
RUN | EFF DIAMETER (nm) | HALF WIDTH (nm) | POLYSDISPERSITY | SAMPLE QUALITY | 2 | -37.01 | 7.62 | 2 | -37.31 | 7.09 | 2 | -53.78 | 6.84 | 2 | -49.09 | 6.55 | 2 | -47.04 | 4.92
1 | 1878 | 838.7 | 0.199 | 0 | 3 | -19.11 | 14.35 | 3 | -31.72 | 7.31 | 3 | -42.45 | 6.4 | 3 | -51.97 | 6.91 | 3 | -47.74 | 5.66
2 | 1547.6 | 838.6 | 0.294 | 5.1 | 4 | -38.22 | 11.48 | 4 | -28.13 | 6.66 | 4 | -50.95 | 6.8 | 4 | -49.09 | 7 | 4 | -43.4 | 6.29
3 | 1643.6 | 693.2 | 0.178 | 9.2 | 5 | -39.5 | 7.72 | 5 | -31.72 | 6.57 | 5 | -42.45 | 7.39 | 5 | -49.09 | 6.67 | 5 | -42.76 | 5.52
4 | 1723.5 | 814.9 | 0.224 | 8.3 | 6 | -42.46 | 8.36 | 6 | -29.85 | 6.15 | 6 | -45.29 | 8.91 | 6 | -49.09 | 7.44 | 6 | -47.74 | 5.86
5 | 1685.6 | 958 | 0.323 | 0 | 7 | -27.91 | 11.44 | 7 | -34.4 | 6.69 | 7 | -33.96 | 8.03 | 7 | -40.42 | 8.37 | 7 | -42.76 | 6.68
6 | 1765.9 | 1058.9 | 0.36 | 9.8 | 8 | -40.34 | 6.97 | 8 | -31.72 | 7.19 | 8 | -42.45 | 13.47 | 8 | -51.97 | 7.58 | 8 | -49.91 | 5
7 | 2486.3 | 997.8 | 0.161 | 3.6 | 9 | -46.71 | 9.1 | 9 | -35.45 | 6.77 | 9 | -44.32 | 8.7 | 9 | -46.2 | 7.41 | 9 | -26.82 | 4.5
8 | 1834.5 | 781.4 | 0.181 | 0 | 10 | -40.34 | 8.68 | 10 | -31.72 | 7.33 | 10 | -25.25 | 4.89 | 10 | -43.31 | 11.06 | 10 | -47.74 | 5.29
9 | 1715.1 | 889.3 | 0.269 | 0
10 | 1663.2 | 940.3 | 0.32 | 0 | MEAN | -35.66 | 9.53 | MEAN | 31.51 | 6.89 | MEAN | 44.02 | 8.22 | MEAN | 49.21 | 7.57 | MEAN | 46.15 | 5.56
[5 empty] | STD. ERROR | 2.49 | 0.8 | STD. ERROR | 0.79 | 0.14 | STD. ERROR | 1.92 | 0.72 | STD. ERROR | 1.02 | 0.45 | STD. ERROR | 0.86 | 0.21
MEAN | 1794.3 | 881.1 | 0.251 | 3.6
STD. ERROR | 82.5 | 34.6 | 0.022 | 1.3 | For internal use only: |  |  | For internal use only: |  |  | For internal use only: |  |  | For internal use only: |  |  | For internal use only:
COMBINED | 2076.6 | 573.5 | 0.076 | 0 | FILE NAME | 2017_05_08_Kao_Na+_3 -1 c |  | FILE NAME | 2016_11_1_Kao Na 1+3 6 |  | FILE NAME | 2016_11_1_Kao_Na+3 10 |  | FILE NAME | 2016_11_1_Kao_Na+3 15 |  | FILE NAME | 2016_11_1_Kao_Na+3 20
[5 empty] | Photo Name | 170508_Kao_Na_3 |  | Photo Name | 2017-02-02_203518 |  | Photo Name | 2017-02-02_203657 |  | Photo Name | 2016-12-19_111851 |  | Photo Name | 2017-02-02_203846
For internal use only:
FILE NAME | 2016_11_01_PS_Kao Na 1+ 3

## Kao K+
RAW DATA FOR: | Kaolinite K+ |  |  |  |  | -1degC |  |  | 6degC |  |  | 10degC |  |  | 15degC |  |  | 20degC
COMMENTS: | Master data for particle size and zeta potential for potassium-treated kaolinite with a 1mmol concentration of KCl. Values in red fall outside the standard error and are recommended to be excluded. Temperatures at which zeta potential values were measured are indicated at the top of the columns of measurements.
[6 empty] | 2017_05_08_Kao_K+_1 -1 c |  |  | 2016_11_5_Kao_K+1 6 |  |  | 2016_11_5_Kao_K+1 10 |  |  | 2016_11_5_Kao_K+1 15 |  |  | 2016_11_5_Kao UNTR 1 20
[6 empty] | 2017_05_08_Kao_K+_2-1 c |  |  | 2016_11_5_Kao_K+2 6 |  |  | 2016_11_5_Kao_K+2 10 |  |  | 2016_11_5_Kao_K+2 15 |  |  | 2016_11_5_Kao_K+2 20
[6 empty] | 2017_05_08_Kao_K+_3 -1 c |  |  | 2016_11_5_Kao_K+3 6 |  |  | 2016_11_5_Kao_K+3 10 |  |  | 2016_11_5_Kao_K+3 15 |  |  | 2016_11_5_Kao_K+3 20
TEST | Kaolinite K+ |  |  |  | TEST | Kaolinite K+ |  | TEST | Kaolinite K+ |  | TEST | Kaolinite K+ |  | TEST | Kaolinite K+ |  | TEST | Kaolinite K+
DATE TESTED | 2016_11_5 |  |  |  | DATE TESTED | 2017_05_08 |  | DATE TESTED | 2016_11_5 |  | DATE TESTED | 2016_11_5 |  | DATE TESTED | 2016_11_5 |  | DATE TESTED | 2016_11_5
MEASUREMENT PARAMETERS |  |  |  |  | MEASUREMENT PARAMETERS |  |  | MEASUREMENT PARAMETERS |  |  | MEASUREMENT PARAMETERS |  |  | MEASUREMENT PARAMETERS |  |  | MEASUREMENT PARAMETERS
EFFECTIVE DIAMETER, nm | 863.4 |  |  |  | CONDUCTANCE, μS | 173 |  | CONDUCTANCE, μS | 1399 |  | CONDUCTANCE, μS | 1587 |  | CONDUCTANCE, μS | 1625 |  | CONDUCTANCE, μS | 1948
POLYDISPERSITY | 0.176 |  |  |  | CURRENT, mA | 1.05 |  | CURRENT, mA | 7.67 |  | CURRENT, mA | 8.69 |  | CURRENT, mA | 8.89 |  | CURRENT, mA | 10.63
AVG COUNT RATE, kcps | 258.1 |  |  |  | ELECTRIC FIELD, V/cm | 16.72 |  | ELECTRIC FIELD, V/cm | 15.63 |  | ELECTRIC FIELD, V/cm | 13.36 |  | ELECTRIC FIELD, V/cm | 11.96 |  | ELECTRIC FIELD, V/cm | 16.39
SAMPLE QUALITY | 7.7 |  |  |  | SAMPLE COUNT RATE, kcps | 8 |  | SAMPLE COUNT RATE, kcps | 422 |  | SAMPLE COUNT RATE, kcps | 379 |  | SAMPLE COUNT RATE, kcps | 381 |  | SAMPLE COUNT RATE, kcps | 336
ELASPED TIME | 0:10 |  |  |  | REF. COUNT RATE, kcps | 20 |  | REF. COUNT RATE, kcps | 888 |  | REF. COUNT RATE, kcps | 897 |  | REF. COUNT RATE, kcps | 938 |  | REF. COUNT RATE, kcps | 1142
RUN | EFF DIAMETER (nm) | HALF WIDTH (nm) | POLYSDISPERSITY | SAMPLE QUALITY | RUN | ZETA POTENTIAL (mV) | HALF WIDTH (mV) | RUN | ZETA POTENTIAL (mV) | HALF WIDTH (mV) | RUN | ZETA POTENTIAL (mV) | HALF WIDTH (mV) | RUN | ZETA POTENTIAL (mV) | HALF WIDTH (mV) | RUN | ZETA POTENTIAL (mV) | HALF WIDTH (mV)
1 | 837.5 | 330.8 | 0.156 | 4.9 | 1 | -28.38 | 3.92 | 1 | -28.63 | 6.77 | 1 | -44.95 | 6.41 | 1 | -40.64 | 4.85 | 1 | -46.71 | 9.45
2 | 842.1 | 365.9 | 0.189 | 6.6 | 2 | -27.3 | 4.45 | 2 | -30.42 | 6.41 | 2 | -43.45 | 6.09 | 2 | -40.79 | 5.17 | 2 | -48.74 | 6.6
3 | 870.5 | 372.7 | 0.183 | 9.4 | 3 | -29.3 | 4.07 | 3 | -33.51 | 5.81 | 3 | -35.1 | 10.18 | 3 | -40.47 | 5.08 | 3 | -42.65 | 5.02
4 | 888.2 | 381 | 0.184 | 5.9 | 4 | -30.03 | 5.08 | 4 | -24.62 | 9.11 | 4 | -40.43 | 9.21 | 4 | -39.24 | 4.96 | 4 | -36.55 | 5.13
5 | 862.3 | 382.3 | 0.197 | 8.6 | 5 | -34.84 | 4.44 | 5 | -30.17 | 8.21 | 5 | -38.44 | 8.3 | 5 | -36.71 | 5.43 | 5 | -39.8 | 4.46
6 | 858.8 | 396 | 0.213 | 8.7 | 6 | -28.38 | 6.93 | 6 | -30.33 | 6.21 | 6 | -33.42 | 7.94 | 6 | -40.64 | 5.31 | 6 | -40.62 | 4.61
7 | 817.8 | 393.3 | 0.231 | 9.7 | 7 | -34.29 | 6.97 | 7 | -40.32 | 16.29 | 7 | -43.45 | 7.35 | 7 | -43.44 | 5.55 | 7 | -40.62 | 5.59
8 | 819.7 | 364 | 0.197 | 9.9 | 8 | -37.85 | 4.72 | 8 | -39.34 | 5.61 | 8 | -36.77 | 5.78 | 8 | -40.64 | 5.41 | 8 | -36.55 | 5.67
9 | 860 | 374.6 | 0.19 | 7.6 | 9 | -31.74 | 8.55 | 9 | -45.41 | 11.76 | 9 | -53.48 | 5.78 | 9 | -42.04 | 4.91 | 9 | -32.49 | 6.21
10 | 933.2 | 406.8 | 0.19 | 9 | 10 | -32.44 | 10.38 | 10 | -20.28 | 5.15 | 10 | -48.41 | 8.04 | 10 | -42.04 | 5.31 | 10 | -27.86 | 4.56
MEAN | 859.01 | 376.74 | 0.193 | 8.03 | MEAN | -30.74 | 6.09 | MEAN | -30.85 | 7.73 | MEAN | -40.49 | 7.7 | MEAN | -40.66 | 5.2 | MEAN | -40.53 | 5.86
STD. ERROR | 10.79725 | 6.674199 | 0.006200358 | 0.542023 | STD. ERROR | 0.9 | 0.76 | STD. ERROR | 2.13 | 1.15 | STD. ERROR | 1.65 | 0.49 | STD. ERROR | 0.57 | 0.08 | STD. ERROR | 1.69 | 0.51
COMBINED | 863.4 | 361.8 | 0.176 | 7.7
[5 empty] | For internal use only: |  |  | For internal use only: |  |  | For internal use only: |  |  | For internal use only: |  |  | For internal use only:
For internal use only: |  |  |  |  | FILE NAME | 2017_05_08_Kao_K+_1 -1 c |  | FILE NAME | 2016_11_5_Kao_K+1 6 |  | FILE NAME | 2016_11_5_Kao_K+1 10 |  | FILE NAME | 2016_11_5_Kao_K+1 15 |  | FILE NAME | 2016_11_5_Kao UNTR 1 20
FILE NAME | 2016_11_5_Kao UNTR 2 |  |  |  | Photo Name | 170508_Kao_K_1 |  | Photo Name | 2016-12-19_105258 |  | Photo Name | 2016-12-19_105537 |  | Photo Name | 2016-12-19_105645 |  | Photo Name | 2016-12-19_105734
[5 empty] | TEST | Kaolinite K+ |  | TEST | Kaolinite K+ |  | TEST | Kaolinite K+ |  | TEST | Kaolinite K+ |  | TEST | Kaolinite K+
TEST | Kaolinite K+ |  |  |  | DATE TESTED | 2017_05_08 |  | DATE TESTED | 2016_11_5 |  | DATE TESTED | 2016_11_5 |  | DATE TESTED | 2016_11_5 |  | DATE TESTED | 2016_11_5
DATE TESTED | 2016_11_5 |  |  |  | MEASUREMENT PARAMETERS |  |  | MEASUREMENT PARAMETERS |  |  | MEASUREMENT PARAMETERS |  |  | MEASUREMENT PARAMETERS |  |  | MEASUREMENT PARAMETERS
MEASUREMENT PARAMETERS |  |  |  |  | CONDUCTANCE, μS | 158 |  | CONDUCTANCE, μS | 1215 |  | CONDUCTANCE, μS | 1541 |  | CONDUCTANCE, μS | 1484 |  | CONDUCTANCE, μS | 1948
EFFECTIVE DIAMETER, nm | 991.5 |  |  |  | CURRENT, mA | 0.97 |  | CURRENT, mA | 6.68 |  | CURRENT, mA | 8.43 |  | CURRENT, mA | 8.12 |  | CURRENT, mA | 10.63
POLYDISPERSITY | 0.077 |  |  |  | ELECTRIC FIELD, V/cm | 11.19 |  | ELECTRIC FIELD, V/cm | 13.87 |  | ELECTRIC FIELD, V/cm | 13.23 |  | ELECTRIC FIELD, V/cm | 11.82 |  | ELECTRIC FIELD, V/cm | 16.24
AVG COUNT RATE, kcps | 284.7 |  |  |  | SAMPLE COUNT RATE, kcps | 11 |  | SAMPLE COUNT RATE, kcps | 368 |  | SAMPLE COUNT RATE, kcps | 438 |  | SAMPLE COUNT RATE, kcps | 228 |  | SAMPLE COUNT RATE, kcps | 431
SAMPLE QUALITY | 8.2 |  |  |  | REF. COUNT RATE, kcps | 25 |  | REF. COUNT RATE, kcps | 890 |  | REF. COUNT RATE, kcps | 900 |  | REF. COUNT RATE, kcps | 913 |  | REF. COUNT RATE, kcps | 1152
ELASPED TIME | 0:10
[5 empty] | RUN | ZETA POTENTIAL (mV) | HALF WIDTH (mV) | RUN | ZETA POTENTIAL (mV) | HALF WIDTH (mV) | RUN | ZETA POTENTIAL (mV) | HALF WIDTH (mV) | RUN | ZETA POTENTIAL (mV) | HALF WIDTH (mV) | RUN | ZETA POTENTIAL (mV) | HALF WIDTH (mV)
RUN | EFF DIAMETER (nm) | HALF WIDTH (nm) | POLYSDISPERSITY | SAMPLE QUALITY | 1 | -28.88 | 5.73 | 1 | -36.5 | 6.65 | 1 | -43.8 | 6.31 | 1 | -37.1 | 4.55 | 1 | -44.67 | 4.51
1 | 963.3 | 413.8 | 0.185 | 7.2 | 2 | -25.48 | 6.02 | 2 | -34.33 | 4.77 | 2 | -38.57 | 6.53 | 2 | -38.38 | 4.83 | 2 | -45.76 | 5.59
2 | 918.5 | 457.8 | 0.248 | 3.9 | 3 | -24.88 | 6.04 | 3 | -36.75 | 4.82 | 3 | -38.57 | 5.77 | 3 | -33.26 | 5.03 | 3 | -43.77 | 6.22
3 | 964 | 415.5 | 0.186 | 6 | 4 | -27.18 | 5.81 | 4 | -34.41 | 5.37 | 4 | -38.27 | 5.05 | 4 | -38.27 | 6.02 | 4 | -40.6 | 4.8
4 | 823.2 | 427.8 | 0.27 | 6.6 | 5 | -28.18 | 8.92 | 5 | -25.15 | 6.74 | 5 | -34.43 | 9.22 | 5 | -34.54 | 5.52 | 5 | -47.75 | 6.9
5 | 856.8 | 446.2 | 0.271 | 6.4 | 6 | -23.21 | 5.48 | 6 | -32.91 | 5.73 | 6 | -41.32 | 8.4 | 6 | -38.38 | 4.82 | 6 | -32.48 | 9.91
6 | 970.3 | 458.7 | 0.223 | 9.3 | 7 | -24.39 | 6.62 | 7 | -33.93 | 4.99 | 7 | -41.32 | 5.95 | 7 | -35.82 | 5.45 | 7 | -48.73 | 4.92
7 | 846.9 | 410.3 | 0.235 | 7.1 | 8 | -28.88 | 5.78 | 8 | -35.01 | 5.85 | 8 | -37.19 | 4.97 | 8 | -39.66 | 4.47 | 8 | -43.77 | 5.02
8 | 907.3 | 422.2 | 0.216 | 9.6 | 9 | -23.78 | 6.25 | 9 | -36.25 | 5.03 | 9 | -37.19 | 7.59 | 9 | -40.94 | 5.26 | 9 | -46.7 | 4.7
9 | 849.7 | 431.4 | 0.258 | 6.7 | 10 | -26.52 | 6.09 | 10 | -34.05 | 6.92 | 10 | -39.94 | 6.3 | 10 | -40.94 | 10.81 | 10 | -48.73 | 5.15
10 | 891.3 | 410.5 | 0.212 | 3.6
[5 empty] | MEAN | -26.14 | 6.27 | MEAN | -34.9 | 5.57 | MEAN | 38.53 | 6.61 | MEAN | -37.73 | 5.68 | MEAN | -45.61 | 5.31
MEAN | 899.13 | 429.42 | 0.2304 | 6.64 | STD. ERROR | 0.66 | 0.31 | STD. ERROR | 0.44 | 0.26 | STD. ERROR | 0.84 | 0.44 | STD. ERROR | 0.81 | 0.59 | STD. ERROR | 0.9 | 0.26
STD. ERROR | 17.1991 | 5.929471 | 0.009967949 | 0.6108646
COMBINED | 991.5 | 274.4 | 0.077 | 8.2 | For internal use only: |  |  | For internal use only: |  |  | For internal use only: |  |  | For internal use only: |  |  | For internal use only:
[5 empty] | FILE NAME | 2017_05_08_Kao_K+_2-1 c |  | FILE NAME | 2016_11_5_Kao_K+2 6 |  | FILE NAME | 2016_11_5_Kao_K+2 10 |  | FILE NAME | 2016_11_5_Kao_K+2 15 |  | FILE NAME | 2016_11_5_Kao_K+2 20
For internal use only: |  |  |  |  | Photo Name | 170508_Kao_K_2 |  | Photo Name | 2016-12-19_105235 |  | Photo Name | 2016-12-19_105519 |  | Photo Name | 2016-12-19_105628 |  | Photo Name | 2016-12-19_105718
FILE NAME | 2016_11_5_Kao UNTR 3
[5 empty] | TEST | Kaolinite K+ |  | TEST | Kaolinite K+ |  | TEST | Kaolinite K+ |  | TEST | Kaolinite K+ |  | TEST | Kaolinite K+
[5 empty] | DATE TESTED | 2017_05_08 |  | DATE TESTED | 2016_11_5 |  | DATE TESTED | 2016_11_5 |  | DATE TESTED | 2016_11_5 |  | DATE TESTED | 2016_11_5
TEST | Kaolinite K+ |  |  |  | MEASUREMENT PARAMETERS |  |  | MEASUREMENT PARAMETERS |  |  | MEASUREMENT PARAMETERS |  |  | MEASUREMENT PARAMETERS |  |  | MEASUREMENT PARAMETERS
DATE TESTED | 2016_11_5 |  |  |  | CONDUCTANCE, μS | 164 |  | CONDUCTANCE, μS | 1178 |  | CONDUCTANCE, μS | 1571 |  | CONDUCTANCE, μS | 1469 |  | CONDUCTANCE, μS | 1964
MEASUREMENT PARAMETERS |  |  |  |  | CURRENT, mA | 1 |  | CURRENT, mA | 6.47 |  | CURRENT, mA | 8.59 |  | CURRENT, mA | 8.05 |  | CURRENT, mA | 10.72
EFFECTIVE DIAMETER, nm | 991.5 |  |  |  | ELECTRIC FIELD, V/cm | 16.9 |  | ELECTRIC FIELD, V/cm | 14.05 |  | ELECTRIC FIELD, V/cm | 13.24 |  | ELECTRIC FIELD, V/cm | 11.78 |  | ELECTRIC FIELD, V/cm | 16.18
POLYDISPERSITY | 0.077 |  |  |  | SAMPLE COUNT RATE, kcps | 9 |  | SAMPLE COUNT RATE, kcps | 405 |  | SAMPLE COUNT RATE, kcps | 392 |  | SAMPLE COUNT RATE, kcps | 318 |  | SAMPLE COUNT RATE, kcps | 289
AVG COUNT RATE, kcps | 284.7 |  |  |  | REF. COUNT RATE, kcps | 21 |  | REF. COUNT RATE, kcps | 882 |  | REF. COUNT RATE, kcps | 911 |  | REF. COUNT RATE, kcps | 920 |  | REF. COUNT RATE, kcps | 1165
SAMPLE QUALITY | 8.2
ELASPED TIME | 0:10
[5 empty] | RUN | ZETA POTENTIAL (mV) | HALF WIDTH (mV) | RUN | ZETA POTENTIAL (mV) | HALF WIDTH (mV) | RUN | ZETA POTENTIAL (mV) | HALF WIDTH (mV) | RUN | ZETA POTENTIAL (mV) | HALF WIDTH (mV) | RUN | ZETA POTENTIAL (mV) | HALF WIDTH (mV)
[5 empty] | 1 | -22.93 | 5.42 | 1 | -31.78 | 4.68 | 1 | -48.56 | 5.54 | 1 | -39.27 | 4.18 | 1 | -50.17 | 5.26
RUN | EFF DIAMETER (nm) | HALF WIDTH (nm) | POLYSDISPERSITY | SAMPLE QUALITY | 2 | -24.51 | 5.51 | 2 | -35.55 | 5.65 | 2 | -44.04 | 5.07 | 2 | -40.54 | 5.01 | 2 | -52.16 | 4.66
1 | 963.3 | 413.8 | 0.185 | 7.2 | 3 | -27.29 | 5.05 | 3 | -35.42 | 5.17 | 3 | -44.04 | 6.27 | 3 | -38.11 | 4.26 | 3 | -45.04 | 4.75
2 | 918.5 | 457.8 | 0.248 | 3.9 | 4 | -28.01 | 4.23 | 4 | -30.75 | 5.01 | 4 | -45.56 | 5.82 | 4 | -37.9 | 4.32 | 4 | -45.04 | 6.26
3 | 964 | 415.5 | 0.186 | 6 | 5 | -24.55 | 5.91 | 5 | -37.55 | 6.14 | 5 | -44.04 | 7.17 | 5 | -38.01 | 4.71 | 5 | -49.14 | 8.19
4 | 823.2 | 427.8 | 0.27 | 6.6 | 6 | -28.01 | 7.27 | 6 | -34.2 | 5.14 | 6 | -30.37 | 5.92 | 6 | -32.94 | 6.48 | 6 | -42.13 | 6.18
5 | 856.8 | 446.2 | 0.271 | 6.4 | 7 | -28.01 | 4.22 | 7 | -31.56 | 4.76 | 7 | -39.49 | 5.4 | 7 | -17.76 | 3.74 | 7 | -45.04 | 6.94
6 | 970.3 | 458.7 | 0.223 | 9.3 | 8 | -28.23 | 5.52 | 8 | -37.81 | 8.73 | 8 | -41 | 6.17 | 8 | -36.74 | 4.08 | 8 | -49.14 | 6.18
7 | 846.9 | 410.3 | 0.235 | 7.1 | 9 | -25.68 | 6.88 | 9 | -37.7 | 5.47 | 9 | -44.21 | 7.16 | 9 | -36.74 | 4.25 | 9 | -45.04 | 5.21
8 | 907.3 | 422.2 | 0.216 | 9.6 | 10 | -24.92 | 4.92 | 10 | -34.92 | 5.12 | 10 | -42.52 | 6.86 | 10 | -39.2 | 5.01 | 10 | -36.11 | 8.36
9 | 849.7 | 431.4 | 0.258 | 6.7
10 | 891.3 | 410.5 | 0.212 | 3.6 | MEAN | -26.58 | 5.5 | MEAN | -34.72 | 5.59 | MEAN | -41.7 | 6.16 | MEAN | -37.72 | 4.7 | MEAN | -46.99 | 5.96
[5 empty] | STD. ERROR | 0.54 | 0.35 | STD. ERROR | 0.83 | 0.37 | STD. ERROR | 0.87 | 0.26 | STD. ERROR | 0.72 | 0.25 | STD. ERROR | 1.09 | 0.38
MEAN | 899.13 | 429.42 | 0.2304 | 6.64
STD. ERROR | 17.1991 | 5.929471 | 0.009967949 | 0.6108646 | For internal use only: |  |  | For internal use only: |  |  | For internal use only: |  |  | For internal use only: |  |  | For internal use only:
COMBINED | 991.5 | 274.4 | 0.077 | 8.2 | FILE NAME | 2017_05_08_Kao_K+_3 -1 c |  | FILE NAME | 2016_11_5_Kao_K+3 6 |  | FILE NAME | 2016_11_5_Kao_K+3 10 |  | FILE NAME | 2016_11_5_Kao_K+3 15 |  | FILE NAME | 2016_11_5_Kao_K+3 20
[5 empty] | Photo Name | 170508_Kao_K_3 |  | Photo Name | 2016-12-19_105157 |  | Photo Name | 2016-12-19_105503 |  | Photo Name | 2016-12-19_105551 |  | Photo Name | 2016-12-19_105701
For internal use only:
FILE NAME | 2016_11_5_Kao UNTR 3

## Ill UNTR
RAW DATA FOR: | Illite Untreated |  |  |  |  | -1degC |  |  | 6degC |  |  | 10degC |  |  | 15degC |  |  | 20degC
COMMENTS: | Master data for particle size and zeta potential for untreated illite with a 1mmol concentration of KCl. Values in red fall outside the standard error and are recommended to be excluded. Temperatures at which zeta potential values were measured are indicated at the top of the columns of measurements. The original particle size data were lost. The particles size of untreated illite listed here is the result of the second test. The zeta potential values were calculated using the original mean value, which was 680.8 nm.
[6 empty] | 170508_ILL_UNTR_1 |  |  | ZP_Ill_UNTR_1_6 |  |  | ZP_Ill_UNTR_1_10 |  |  | ZP_Ill_UNTR_1_15 |  |  | ZP_Ill_UNTR_1C5_20
[6 empty] | 170508_ILL_UNTR_2 |  |  | ZP_Ill_UNTR_2_6 |  |  | ZP_Ill_UNTR_2_10 |  |  | ZP_Ill_UNTR_2_15 |  |  | ZP_Ill_UNTR_2_20
[6 empty] | 170508_ILL_UNTR_3 |  |  | ZP_Ill_UNTR_3_6 |  |  | ZP_Ill_UNTR_2C1_10 |  |  | ZP_Ill_UNTR_3_15 |  |  | ZP_Ill_UNTR_3C1_20
[12 empty] | ZP_Ill_UNTR_3_10 |  |  | ZP_Ill_UNTR_4_15
TEST | Illite Untreated |  |  |  | TEST | Illite UNTR |  | TEST | Illite UNTR |  | TEST | Illite UNTR |  | TEST | Illite UNTR |  | TEST | Illite UNTR
DATE TESTED | 2017_2_15 |  |  |  | DATE TESTED | 2017_05_08 |  | DATE TESTED | 2016_03_22 |  | DATE TESTED | 2016_03_22 |  | DATE TESTED | 2016_03_22 |  | DATE TESTED | 2016_03_22
MEASUREMENT PARAMETERS |  |  |  |  | MEASUREMENT PARAMETERS |  |  | MEASUREMENT PARAMETERS |  |  | MEASUREMENT PARAMETERS |  |  | MEASUREMENT PARAMETERS |  |  | MEASUREMENT PARAMETERS
EFFECTIVE DIAMETER, nm |  |  |  |  | CONDUCTANCE, μS | 169 |  | CONDUCTANCE, μS | 225 |  | CONDUCTANCE, μS | 260 |  | CONDUCTANCE, μS | 274 |  | CONDUCTANCE, μS | 308
POLYDISPERSITY |  |  |  |  | CURRENT, mA | 1.03 |  | CURRENT, mA | 1.33 |  | CURRENT, mA | 1.52 |  | CURRENT, mA | 1.59 |  | CURRENT, mA | 1.78
AVG COUNT RATE, kcps |  |  |  |  | ELECTRIC FIELD, V/cm | 16.65 |  | ELECTRIC FIELD, V/cm | 13.08 |  | ELECTRIC FIELD, V/cm | 15.49 |  | ELECTRIC FIELD, V/cm | 14.78 |  | ELECTRIC FIELD, V/cm | 16.56
SAMPLE QUALITY |  |  |  |  | SAMPLE COUNT RATE, kcps | 9 |  | SAMPLE COUNT RATE, kcps | 360 |  | SAMPLE COUNT RATE, kcps | 157 |  | SAMPLE COUNT RATE, kcps | 295 |  | SAMPLE COUNT RATE, kcps | 412
ELASPED TIME |  |  |  |  | REF. COUNT RATE, kcps | 26 |  | REF. COUNT RATE, kcps | 1005 |  | REF. COUNT RATE, kcps | 399 |  | REF. COUNT RATE, kcps | 980 |  | REF. COUNT RATE, kcps | 887
RUN | EFF DIAMETER (nm) | HALF WIDTH (nm) | POLYSDISPERSITY | SAMPLE QUALITY | RUN | ZETA POTENTIAL (mV) | HALF WIDTH (mV) | RUN | ZETA POTENTIAL (mV) | HALF WIDTH (mV) | RUN | ZETA POTENTIAL (mV) | HALF WIDTH (mV) | RUN | ZETA POTENTIAL (mV) | HALF WIDTH (mV) | RUN | ZETA POTENTIAL (mV) | HALF WIDTH (mV)
1 |  |  |  |  | 1 | -22.78 | 6.69 | 1 | -25.75 | 6.88 | 1 | -30.32 | 3.97 | 1 | -26.88 | 3.25 | 1 | -33.85 | 2.86
2 |  |  |  |  | 2 | -28.14 | 4.53 | 2 | -24.46 | 5.73 | 2 | -28.91 | 3.91 | 2 | -26.84 | 3.62 | 2 | -32.81 | 5.24
3 |  |  |  |  | 3 | -30.59 | 5.04 | 3 | -30.9 | 4.54 | 3 | -26.51 | 3.73 | 3 | -26.84 | 4.23 | 3 | -23.08 | 4.3
4 |  |  |  |  | 4 | -33.03 | 5.41 | 4 | -24.07 | 4.1 | 4 | -27.19 | 3.87 | 4 | -31.06 | 3.62 | 4 | -35.13 | 3.6
5 |  |  |  |  | 5 | -30.59 | 5.22 | 5 | -27.04 | 5.11 | 5 | -28.91 | 4.88 | 5 | -33 | 6.42 | 5 | -33.5 | 2.86
6 |  |  |  |  | 6 | -30.59 | 6.62 | 6 | -27.04 | 5.89 | 6 | -30.59 | 7.45 | 6 | -30.47 | 3.53 | 6 | -31.04 | 5.76
7 |  |  |  |  | 7 | -25.27 | 5.81 | 7 | -26.18 | 4.32 | 7 | -27.88 | 4.84 | 7 | -27.52 | 3.51 | 7 | -28.59 | 2.82
8 |  |  |  |  | 8 | -25.69 | 4.71 | 8 | -24.07 | 4.86 | 8 | -31.37 | 3.78 | 8 | -21.09 | 3.99 | 8 | -25.33 | 5.88
9 |  |  |  |  | 9 | -25.27 | 4.82 | 9 | -19.31 | 6.22 | 9 | -26.51 | 3.92 | 9 | -32.43 | 6.64 | 9 | -25.33 | 4.46
10 |  |  |  |  | 10 | -27.68 | 5.11 | 10 | -27.87 | 4.38 | 10 | -32.01 | 4.78 | 10 | -33 | 4.46 | 10 | -32.68 | 3.66
MEAN |  |  |  |  | MEAN | -27.4 | 5.39 | MEAN | -25.67 | 5.2 | MEAN | -29.02 | 4.51 | MEAN | -28.91 | 4.33 | MEAN | -30.13 | 4.14
STD. ERROR |  |  |  |  | STD. ERROR | 0.95 | 0.27 | STD. ERROR | 0.96 | 0.3 | STD. ERROR | 0.63 | 0.36 | STD. ERROR | 1.2 | 0.38 | STD. ERROR | 1.35 | 0.37
COMBINED | 680.8
[5 empty] | For internal use only: |  |  | For internal use only: |  |  | For internal use only: |  |  | For internal use only: |  |  | For internal use only:
For internal use only: |  |  |  |  | FILE NAME | 2017_05_08_ILL_UNTR_1 -1 c |  | FILE NAME | 2016_3_22_Ill UNTR 1 6 |  | FILE NAME | 2016_3_22_Ill UNTR 1 10 |  | FILE NAME | 2016_3_22_Ill UNTR 1 15 |  | FILE NAME | 2016_3_22_Ill UNTR 1 20
FILE NAME |  |  |  |  | Photo Name | 170508_ILL_UNTR_1 |  | Photo Name | ZP_Ill_UNTR_1_6 |  | Photo Name | ZP_Ill_UNTR_1_10 |  | Photo Name | ZP_Ill_UNTR_1_15 |  | Photo Name | ZP_Ill_UNTR_1C5_20
Photo Name
[5 empty] | TEST | Illite UNTR |  | TEST | Illite UNTR |  | TEST | Illite UNTR |  | TEST | Illite UNTR |  | TEST | Illite UNTR
[5 empty] | DATE TESTED | 2017_05_08 |  | DATE TESTED | 2016_03_22 |  | DATE TESTED | 2016_03_22 |  | DATE TESTED | 2016_03_22 |  | DATE TESTED | 2016_03_22
[5 empty] | MEASUREMENT PARAMETERS |  |  | MEASUREMENT PARAMETERS |  |  | MEASUREMENT PARAMETERS |  |  | MEASUREMENT PARAMETERS |  |  | MEASUREMENT PARAMETERS
[5 empty] | CONDUCTANCE, μS | 171 |  | CONDUCTANCE, μS | 227 |  | CONDUCTANCE, μS | 255 |  | CONDUCTANCE, μS | 294 |  | CONDUCTANCE, μS | 313
[5 empty] | CURRENT, mA | 1.03 |  | CURRENT, mA | 1.34 |  | CURRENT, mA | 1.49 |  | CURRENT, mA | 1.7 |  | CURRENT, mA | 1.81
[5 empty] | ELECTRIC FIELD, V/cm | 16.83 |  | ELECTRIC FIELD, V/cm | 13.05 |  | ELECTRIC FIELD, V/cm | 15.5 |  | ELECTRIC FIELD, V/cm | 14.78 |  | ELECTRIC FIELD, V/cm | 16.3
[5 empty] | SAMPLE COUNT RATE, kcps | 9 |  | SAMPLE COUNT RATE, kcps | 224 |  | SAMPLE COUNT RATE, kcps | 251 |  | SAMPLE COUNT RATE, kcps | 443 |  | SAMPLE COUNT RATE, kcps | 333
[5 empty] | REF. COUNT RATE, kcps | 23 |  | REF. COUNT RATE, kcps | 864 |  | REF. COUNT RATE, kcps | 817 |  | REF. COUNT RATE, kcps | 957 |  | REF. COUNT RATE, kcps | 937
[5 empty] | RUN | ZETA POTENTIAL (mV) | HALF WIDTH (mV) | RUN | ZETA POTENTIAL (mV) | HALF WIDTH (mV) | RUN | ZETA POTENTIAL (mV) | HALF WIDTH (mV) | RUN | ZETA POTENTIAL (mV) | HALF WIDTH (mV) | RUN | ZETA POTENTIAL (mV) | HALF WIDTH (mV)
[5 empty] | 1 | -26.01 | 6.58 | 1 | -31.17 | 5.91 | 1 | -24.73 | 4.22 | 1 | -35.42 | 3.7 | 1 | -32.43 | 3.4
[5 empty] | 2 | -26.01 | 4 | 2 | -25.98 | 6.47 | 2 | -26.52 | 4.21 | 2 | -29.84 | 4.04 | 2 | -36.13 | 4.75
[5 empty] | 3 | -30.74 | 4.69 | 3 | -28.57 | 5.34 | 3 | -25.13 | 5 | 3 | -34.38 | 5.07 | 3 | -38.25 | 6.34
[5 empty] | 4 | -26.44 | 7.98 | 4 | -31.17 | 6.7 | 4 | -31.83 | 4.56 | 4 | -32.93 | 3.79 | 4 | -38.25 | 5.63
[5 empty] | 5 | -24.44 | 4.48 | 5 | -28.57 | 5.27 | 5 | -16.76 | 8.02 | 5 | -32.3 | 3.73 | 5 | -32.43 | 3.04
[5 empty] | 6 | -23.21 | 4.99 | 6 | -25.98 | 4.4 | 6 | -23.04 | 5.12 | 6 | -33.34 | 4.18 | 6 | -36.65 | 4.16
[5 empty] | 7 | -22.83 | 4.22 | 7 | -26.41 | 4.71 | 7 | -29.32 | 4.46 | 7 | -34.98 | 5.86 | 7 | -33.26 | 3.04
[5 empty] | 8 | -21.28 | 7.44 | 8 | -25.56 | 8.11 | 8 | -13.44 | 4.9 | 8 | -37.51 | 3.61 | 8 | -36.59 | 3.94
[5 empty] | 9 | -24.83 | 5.07 | 9 | -21.72 | 4.96 | 9 | -23.04 | 4.01 | 9 | -33.34 | 3.54 | 9 | -30.45 | 4.59
[5 empty] | 10 | -22.47 | 4.32 | 10 | -25.09 | 5.23 | 10 | -25.13 | 5 | 10 | -29.17 | 6.87 | 10 | -40.32 | 4.14
[5 empty] | MEAN | -24.17 | 5.45 | MEAN | -27.02 | 5.71 | MEAN | -23.89 | 4.95 | MEAN | -33.32 | 4.44 | MEAN | -35.48 | 4.3
[5 empty] | STD. ERROR | 0.61 | 0.5 | STD. ERROR | 0.92 | 0.35 | STD. ERROR | 1.72 | 0.36 | STD. ERROR | 0.79 | 0.36 | STD. ERROR | 1 | 0.34
[5 empty] | For internal use only: |  |  | For internal use only: |  |  | For internal use only: |  |  | For internal use only: |  |  | For internal use only:
[5 empty] | FILE NAME | 2017_05_08_ILL_UNTR_2-1 c |  | FILE NAME | 2016_3_22_Ill UNTR 2 6 |  | FILE NAME | 2016_3_22_Ill UNTR 2 10 |  | FILE NAME | 2016_3_22_Ill UNTR 2 15 |  | FILE NAME | 2016_3_22_Ill UNTR 2 20
[5 empty] | Photo Name | 170508_ILL_UNTR_2 |  | Photo Name | ZP_Ill_UNTR_2_6 |  | Photo Name | ZP_Ill_UNTR_2_10 |  | Photo Name | ZP_Ill_UNTR_2_15 |  | Photo Name | ZP_Ill_UNTR_2_20
[5 empty] | TEST | Illite UNTR |  | TEST | Illite UNTR |  | TEST | Illite UNTR |  | TEST | Illite UNTR |  | TEST | Illite UNTR
[5 empty] | DATE TESTED | 2017_05_08 |  | DATE TESTED | 2016_03_22 |  | DATE TESTED | 2016_03_22 |  | DATE TESTED | 2016_03_22 |  | DATE TESTED | 2016_03_22
[5 empty] | MEASUREMENT PARAMETERS |  |  | MEASUREMENT PARAMETERS |  |  | MEASUREMENT PARAMETERS |  |  | MEASUREMENT PARAMETERS |  |  | MEASUREMENT PARAMETERS
[5 empty] | CONDUCTANCE, μS | 170 |  | CONDUCTANCE, μS | 233 |  | CONDUCTANCE, μS | 255 |  | CONDUCTANCE, μS | 269 |  | CONDUCTANCE, μS | 314
[5 empty] | CURRENT, mA | 1.03 |  | CURRENT, mA | 1.37 |  | CURRENT, mA | 1.49 |  | CURRENT, mA | 1.57 |  | CURRENT, mA | 1.81
[5 empty] | ELECTRIC FIELD, V/cm | 16.98 |  | ELECTRIC FIELD, V/cm | 13.01 |  | ELECTRIC FIELD, V/cm | 15.52 |  | ELECTRIC FIELD, V/cm | 14.79 |  | ELECTRIC FIELD, V/cm | 16.27
[5 empty] | SAMPLE COUNT RATE, kcps | 12 |  | SAMPLE COUNT RATE, kcps | 443 |  | SAMPLE COUNT RATE, kcps | 347 |  | SAMPLE COUNT RATE, kcps | 382 |  | SAMPLE COUNT RATE, kcps | 372
[5 empty] | REF. COUNT RATE, kcps | 29 |  | REF. COUNT RATE, kcps | 893 |  | REF. COUNT RATE, kcps | 922 |  | REF. COUNT RATE, kcps | 930 |  | REF. COUNT RATE, kcps | 755
[5 empty] | RUN | ZETA POTENTIAL (mV) | HALF WIDTH (mV) | RUN | ZETA POTENTIAL (mV) | HALF WIDTH (mV) | RUN | ZETA POTENTIAL (mV) | HALF WIDTH (mV) | RUN | ZETA POTENTIAL (mV) | HALF WIDTH (mV) | RUN | ZETA POTENTIAL (mV) | HALF WIDTH (mV)
[5 empty] | 1 | -27.47 | 4.2 | 1 | -28.16 | 5.06 | 1 | -28.27 | 3.56 | 1 | -31.97 | 3.55 | 1 | -30.5 | 3.18
[5 empty] | 2 | -33.44 | 5.03 | 2 | -26.01 | 5.75 | 2 | -29.32 | 3.83 | 2 | -29.21 | 3.74 | 2 | -31.33 | 2.86
[5 empty] | 3 | -25.45 | 5.25 | 3 | -29.91 | 16.11 | 3 | -19.17 | 5.97 | 3 | -28.98 | 5.68 | 3 | -28.32 | 3.5
[5 empty] | 4 | -27.03 | 4.48 | 4 | -25.6 | 5.82 | 4 | -30.37 | 5.02 | 4 | -26.63 | 3.72 | 4 | -30.5 | 4.65
[5 empty] | 5 | -26.71 | 4.53 | 5 | -26.88 | 4.24 | 5 | -33.08 | 4.76 | 5 | -27.26 | 5.58 | 5 | -34.99 | 3.62
[5 empty] | 6 | -34.64 | 4.79 | 6 | -29.44 | 6.9 | 6 | -37.7 | 5.33 | 6 | -30.57 | 6.04 | 6 | -32.49 | 3.62
[5 empty] | 7 | -25.08 | 4.42 | 7 | -26.06 | 4.57 | 7 | -28.94 | 3.61 | 7 | -37.97 | 5.23 | 7 | -35.09 | 3.73
[5 empty] | 8 | -26.28 | 4.16 | 8 | -21.42 | 6.56 | 8 | -34.11 | 3.82 | 8 | -29.21 | 6.14 | 8 | -34.15 | 3.03
[5 empty] | 9 | -23.07 | 4.5 | 9 | -25.6 | 5.44 | 9 | -17.55 | 5.96 | 9 | -28.6 | 3.43 | 9 | -36.27 | 6.33
[5 empty] | 10 | -14.1 | 10.2 | 10 | -25.6 | 4.48 | 10 | -27.22 | 4.33 | 10 | -33.53 | 3.54 | 10 | -31.66 | 4.49
[5 empty] | MEAN | -25.41 | 5.2 | MEAN | -26.47 | 6.49 | MEAN | -28.57 | 4.62 | MEAN | -30.39 | 4.66 | MEAN | -32.53 | 3.9
[5 empty] | STD. ERROR | 1.7 | 0.64 | STD. ERROR | 0.76 | 1.1 | STD. ERROR | 1.97 | 0.29 | STD. ERROR | 1.06 | 0.37 | STD. ERROR | 0.8 | 0.32
[5 empty] | For internal use only: |  |  | For internal use only: |  |  | For internal use only: |  |  | For internal use only: |  |  | For internal use only:
[5 empty] | FILE NAME | 2017_05_08_ILL_UNTR_3 -1 c |  | FILE NAME | 2016_3_22_Ill UNTR 3 6 |  | FILE NAME | 2016_3_22_Ill UNTR 2 10 |  | FILE NAME | 2016_3_22_Ill UNTR 3 15 |  | FILE NAME | 2016_3_22_Ill UNTR 3 20
[5 empty] | Photo Name | 170508_ILL_UNTR_3 |  | Photo Name | ZP_Ill_UNTR_3_6 |  | Photo Name | ZP_Ill_UNTR_2C1_10 |  | Photo Name | ZP_Ill_UNTR_3_15 |  | Photo Name | ZP_Ill_UNTR_3C1_20
[11 empty] | TEST | Illite UNTR |  | TEST | Illite UNTR
[11 empty] | DATE TESTED | 2016_03_22 |  | DATE TESTED | 2016_03_22
[11 empty] | MEASUREMENT PARAMETERS |  |  | MEASUREMENT PARAMETERS
[11 empty] | CONDUCTANCE, μS | 256 |  | CONDUCTANCE, μS | 269
[11 empty] | CURRENT, mA | 1.49 |  | CURRENT, mA | 1.57
[11 empty] | ELECTRIC FIELD, V/cm | 15.51 |  | ELECTRIC FIELD, V/cm | 14.75
[11 empty] | SAMPLE COUNT RATE, kcps | 245 |  | SAMPLE COUNT RATE, kcps | 298
[11 empty] | REF. COUNT RATE, kcps | 842 |  | REF. COUNT RATE, kcps | 923
[11 empty] | RUN | ZETA POTENTIAL (mV) | HALF WIDTH (mV) | RUN | ZETA POTENTIAL (mV) | HALF WIDTH (mV)
[11 empty] | 1 | -28.34 | 3.66 | 1 | -31.58 | 3.62
[11 empty] | 2 | -32.97 | 4.96 | 2 | -28.26 | 4.35
[11 empty] | 3 | -26.94 | 3.74 | 3 | -27.28 | 5.18
[11 empty] | 4 | -27.29 | 3.72 | 4 | -31.58 | 3.54
[11 empty] | 5 | -26.24 | 4.2 | 5 | -28 | 9.31
[11 empty] | 6 | -31.49 | 9.3 | 6 | -28.26 | 4.21
[11 empty] | 7 | -29.78 | 3.65 | 7 | -28.26 | 5.69
[11 empty] | 8 | -27.29 | 4.82 | 8 | -30.6 | 8.09
[11 empty] | 9 | -32.74 | 4.48 | 9 | -29.61 | 4.09
[11 empty] | 10 | -30.44 | 3.88 | 10 | -32.57 | 4.35
[11 empty] | MEAN | -29.35 | 4.64 | MEAN | -29.6 | 5.24
[11 empty] | STD. ERROR | 0.79 | 0.54 | STD. ERROR | 0.59 | 0.62
[11 empty] | For internal use only: |  |  | For internal use only:
[11 empty] | FILE NAME | 2016_3_22_Ill UNTR 3 10 |  | FILE NAME | 2016_3_22_Ill UNTR 4 15
[11 empty] | Photo Name | ZP_Ill_UNTR_3_10 |  | Photo Name | ZP_Ill_UNTR_4_15

## Ill Ca2+
RAW DATA FOR: | Illite Ca2+ |  |  |  |  | -1degC |  |  | 6degC |  |  | 10degC |  |  | 15degC |  |  | 20degC
COMMENTS: | Master data for particle size and zeta potential for calcium-treated illite with a 1mmol concentration of CaCl2. Values in red fall outside the standard error and are recommended to be excluded. Temperatures at which zeta potential values were measured are indicated at the top of the columns of measurements.
[6 empty] | 2017_05_08_ILL_Ca2+_1 -1 c |  |  | 2016_11_14_Ill_Ca2+1 6 |  |  | 2016_11_14_Ill_Ca2+1 10 |  |  | 2016_11_14_Ill_Ca2+1 15 |  |  | 2016_11_14_Ill_Ca2+1 20
[6 empty] | 2017_05_08_ILL_Ca2+_2-1 c |  |  | 2016_11_14_Ill_Ca2+2 6 |  |  | 2016_11_14_Ill_Ca2+2 10 |  |  | 2016_11_14_Ill_Ca2+2 15 |  |  | 2016_11_14_Ill_Ca2+2 20
[6 empty] | 2017_05_08_ILL_Ca2+_3 -1 c |  |  | 2016_11_14_Ill_Ca2+3 6 |  |  | 2016_11_14_Ill_Ca2+3 10 |  |  | 2016_11_14_Ill_Ca2+3 15 |  |  | 2016_11_14_Ill_Ca2+3 20
TEST | Illite Ca2+ |  |  |  | TEST | Illite Ca2+ |  | TEST | Illite Ca2+ |  | TEST | Illite Ca2+ |  | TEST | Illite Ca2+ |  | TEST | Illite Ca2+
DATE TESTED | 2016_11_14 |  |  |  | DATE TESTED | 2017_05_08 |  | DATE TESTED | 2016_11_14 |  | DATE TESTED | 2016_11_14 |  | DATE TESTED | 2016_11_14 |  | DATE TESTED | 2016_11_14
MEASUREMENT PARAMETERS |  |  |  |  | MEASUREMENT PARAMETERS |  |  | MEASUREMENT PARAMETERS |  |  | MEASUREMENT PARAMETERS |  |  | MEASUREMENT PARAMETERS |  |  | MEASUREMENT PARAMETERS
EFFECTIVE DIAMETER, nm | 1622.6 |  |  |  | CONDUCTANCE, μS | 171 |  | CONDUCTANCE, μS | 1811 |  | CONDUCTANCE, μS | 2055 |  | CONDUCTANCE, μS | 1945 |  | CONDUCTANCE, μS | 2274
POLYDISPERSITY | 0.109 |  |  |  | CURRENT, mA | 1.04 |  | CURRENT, mA | 9.89 |  | CURRENT, mA | 11.21 |  | CURRENT, mA | 10.62 |  | CURRENT, mA | 12.39
AVG COUNT RATE, kcps | 254.5 |  |  |  | ELECTRIC FIELD, V/cm | 16.36 |  | ELECTRIC FIELD, V/cm | 16.46 |  | ELECTRIC FIELD, V/cm | 15.57 |  | ELECTRIC FIELD, V/cm | 15.66 |  | ELECTRIC FIELD, V/cm | 14.07
SAMPLE QUALITY | 0 |  |  |  | SAMPLE COUNT RATE, kcps | 9 |  | SAMPLE COUNT RATE, kcps | 355 |  | SAMPLE COUNT RATE, kcps | 227 |  | SAMPLE COUNT RATE, kcps | 236 |  | SAMPLE COUNT RATE, kcps | 387
ELASPED TIME | 0:10 |  |  |  | REF. COUNT RATE, kcps | 20 |  | REF. COUNT RATE, kcps | 875 |  | REF. COUNT RATE, kcps | 1014 |  | REF. COUNT RATE, kcps | 916 |  | REF. COUNT RATE, kcps | 980
RUN | EFF DIAMETER (nm) | HALF WIDTH (nm) | POLYSDISPERSITY | SAMPLE QUALITY | RUN | ZETA POTENTIAL (mV) | HALF WIDTH (mV) | RUN | ZETA POTENTIAL (mV) | HALF WIDTH (mV) | RUN | ZETA POTENTIAL (mV) | HALF WIDTH (mV) | RUN | ZETA POTENTIAL (mV) | HALF WIDTH (mV) | RUN | ZETA POTENTIAL (mV) | HALF WIDTH (mV)
1 | 1385.5 | 727.4 | 0.276 | 0 | 1 | -9.42 | 4.43 | 1 | -15.46 | 5 | 1 | -17.01 | 5.51 | 1 | -16.33 | 5.99 | 1 | -22.37 | 4.17
2 | 1847.4 | 867.4 | 0.22 | 0 | 2 | -11.97 | 3.93 | 2 | -16.5 | 8.34 | 2 | -14.58 | 5.49 | 2 | -16.68 | 6.44 | 2 | -18.58 | 5.42
3 | 1409.6 | 766.6 | 0.296 | 0 | 3 | -9.42 | 4.35 | 3 | -11 | 5.44 | 3 | -14.28 | 5.92 | 3 | -0.26 | 3.9 | 3 | -25.52 | 5.94
4 | 1398.3 | 646.1 | 0.213 | 7.4 | 4 | -10.96 | 4.39 | 4 | -12.11 | 5.83 | 4 | -16.66 | 6.07 | 4 | -16.68 | 5.22 | 4 | -18.97 | 6.67
5 | 1420.3 | 735.4 | 0.268 | 8.6 | 5 | -10.6 | 4.31 | 5 | -12.38 | 4.64 | 5 | -16.66 | 5.43 | 5 | -11.92 | 5.37 | 5 | -18.97 | 6.17
6 | 1862 | 721.9 | 0.15 | 7.7 | 6 | -12.18 | 4.06 | 6 | -12.65 | 5.41 | 6 | -17.01 | 8.53 | 6 | -14 | 5.49 | 6 | -13.94 | 7.05
7 | 4594 | 2183.4 | 0.226 | 0 | 7 | -12.95 | 4.31 | 7 | -13.75 | 4.65 | 7 | -16.66 | 5.75 | 7 | -11.66 | 5.93 | 7 | -14.22 | 5.6
8 | 1468.4 | 671 | 0.209 | 2.6 | 8 | -10.6 | 4.76 | 8 | -13.75 | 4.51 | 8 | -14.28 | 5.28 | 8 | -11.92 | 5.94 | 8 | -14.22 | 5.4
9 | 1539.8 | 739.6 | 0.231 | 0 | 9 | -15.57 | 4.29 | 9 | -13.75 | 5.16 | 9 | -14.28 | 6.02 | 9 | -14 | 5.47 | 9 | -16.6 | 5.1
10 | 1556 | 805.5 | 0.268 | 4.2 | 10 | -10.6 | 4.63 | 10 | -12.38 | 5.86 | 10 | -16.66 | 6.18 | 10 | -14.3 | 7.42 | 10 | -13.94 | 5.66
MEAN | 1543.1 | 742.3 | 0.237 | 3.4 | MEAN | -10.97 | 4.35 | MEAN | -13.37 | 5.48 | MEAN | -15.81 | 6.02 | MEAN | -14.16 | 5.92 | MEAN | -16.87 | 5.69
STD. ERROR | 62.2 | 22.1 | 0.015 | 1.2 | STD. ERROR | 0.4 | 0.08 | STD. ERROR | 0.52 | 0.35 | STD. ERROR | 0.4 | 0.29 | STD. ERROR | 0.69 | 0.23 | STD. ERROR | 1.01 | 0.29
COMBINED | 1622.6 | 534.9 | 0.109 | 0
[5 empty] | For internal use only: |  |  | For internal use only: |  |  | For internal use only: |  |  | For internal use only: |  |  | For internal use only:
For internal use only: |  |  |  |  | FILE NAME | 2017_05_08_ILL_Ca2+_1 -1 c |  | FILE NAME | 2016_11_14_Ill_Ca2+1 6 |  | FILE NAME | 2016_11_14_Ill_Ca2+1 10 |  | FILE NAME | 2016_11_14_Ill_Ca2+1 15 |  | FILE NAME | 2016_11_14_Ill_Ca2+1 20
FILE NAME | 2016_11_14_PS_Ill Ca2+ 1 |  |  |  | Photo Name | 170508_ILL_Ca_1 |  | Photo Name | 2016-12_10_170732 |  | Photo Name | 2016-12_10_170823 |  | Photo Name | 2016-12_10_170925 |  | Photo Name | 2016-12-19_112014
[5 empty] | TEST | Illite Ca2+ |  | TEST | Illite Ca2+ |  | TEST | Illite Ca2+ |  | TEST | Illite Ca2+ |  | TEST | Illite Ca2+
TEST | Illite Ca2+ |  |  |  | DATE TESTED | 2017_05_08 |  | DATE TESTED | 2016_11_14 |  | DATE TESTED | 2016_11_14 |  | DATE TESTED | 2016_11_14 |  | DATE TESTED | 2016_11_14
DATE TESTED | 2016_11_14 |  |  |  | MEASUREMENT PARAMETERS |  |  | MEASUREMENT PARAMETERS |  |  | MEASUREMENT PARAMETERS |  |  | MEASUREMENT PARAMETERS |  |  | MEASUREMENT PARAMETERS
MEASUREMENT PARAMETERS |  |  |  |  | CONDUCTANCE, μS | 171 |  | CONDUCTANCE, μS | 1806 |  | CONDUCTANCE, μS | 1549 |  | CONDUCTANCE, μS | 2055 |  | CONDUCTANCE, μS | 2278
EFFECTIVE DIAMETER, nm | 1730.5 |  |  |  | CURRENT, mA | 1.04 |  | CURRENT, mA | 9.87 |  | CURRENT, mA | 8.48 |  | CURRENT, mA | 11.21 |  | CURRENT, mA | 12.42
POLYDISPERSITY | 0.096 |  |  |  | ELECTRIC FIELD, V/cm | 16.46 |  | ELECTRIC FIELD, V/cm | 17.7 |  | ELECTRIC FIELD, V/cm | 11.27 |  | ELECTRIC FIELD, V/cm | 15.57 |  | ELECTRIC FIELD, V/cm | 13.95
AVG COUNT RATE, kcps | 250.8 |  |  |  | SAMPLE COUNT RATE, kcps | 12 |  | SAMPLE COUNT RATE, kcps | 236 |  | SAMPLE COUNT RATE, kcps | 208 |  | SAMPLE COUNT RATE, kcps | 227 |  | SAMPLE COUNT RATE, kcps | 401
SAMPLE QUALITY | 0.5 |  |  |  | REF. COUNT RATE, kcps | 25 |  | REF. COUNT RATE, kcps | 882 |  | REF. COUNT RATE, kcps | 578 |  | REF. COUNT RATE, kcps | 1014 |  | REF. COUNT RATE, kcps | 824
ELASPED TIME | 0:10
[5 empty] | RUN | ZETA POTENTIAL (mV) | HALF WIDTH (mV) | RUN | ZETA POTENTIAL (mV) | HALF WIDTH (mV) | RUN | ZETA POTENTIAL (mV) | HALF WIDTH (mV) | RUN | ZETA POTENTIAL (mV) | HALF WIDTH (mV) | RUN | ZETA POTENTIAL (mV) | HALF WIDTH (mV)
RUN | EFF DIAMETER (nm) | HALF WIDTH (nm) | POLYSDISPERSITY | SAMPLE QUALITY | 1 | -8.81 | 4.24 | 1 | -15.56 | 4.29 | 1 | -9.51 | 4.56 | 1 | -17.01 | 5.51 | 1 | -19.4 | 5.78
1 | 1498.2 | 763.2 | 0.259 | 8.8 | 2 | -9.74 | 4.58 | 2 | -12.97 | 5.4 | 2 | -5.29 | 5.33 | 2 | -14.58 | 5.49 | 2 | -18.62 | 4.98
2 | 1432.8 | 721.5 | 0.254 | 4.4 | 3 | -11.33 | 4.25 | 3 | -10.37 | 5.64 | 3 | -8.56 | 4.56 | 3 | -14.28 | 5.92 | 3 | -4.65 | 5.97
3 | 2078.8 | 760.4 | 0.134 | 1.6 | 4 | -12.38 | 6.97 | 4 | -14.27 | 4.8 | 4 | -10.58 | 5.01 | 4 | -16.66 | 6.07 | 4 | -13.96 | 4.89
4 | 4642.9 | 1772.1 | 0.146 | 0 | 5 | -9.9 | 4.57 | 5 | -8.9 | 5.95 | 5 | -11.29 | 4 | 5 | -16.66 | 5.43 | 5 | -16.97 | 5.4
5 | 1620.3 | 746.6 | 0.212 | 0 | 6 | -10.24 | 5.04 | 6 | -12.97 | 4.87 | 6 | -11.59 | 4.79 | 6 | -17.01 | 8.53 | 6 | -19 | 5.73
6 | 1489.1 | 758.6 | 0.26 | 0 | 7 | -12.38 | 4.95 | 7 | -14.88 | 4.88 | 7 | -12.88 | 4.41 | 7 | -16.66 | 5.75 | 7 | -14.25 | 5.63
7 | 1385.7 | 727.3 | 0.275 | 0.5 | 8 | -12.59 | 4.54 | 8 | -14.95 | 4.53 | 8 | -16.74 | 4.44 | 8 | -14.28 | 5.28 | 8 | -14.25 | 5.42
8 | 1494.4 | 774 | 0.268 | 7.2 | 9 | -11.14 | 4.36 | 9 | -15.56 | 4.38 | 9 | -15.05 | 5.27 | 9 | -14.28 | 6.02 | 9 | -14.25 | 6.13
9 | 1899.8 | 730.7 | 0.148 | 9.4 | 10 | -11.33 | 4.93 | 10 | -12.97 | 5.03 | 10 | -1.8 | 4.66 | 10 | -16.66 | 6.18 | 10 | -14.25 | 5.49
10 | 1582 | 581.2 | 0.135 | 0
[5 empty] | MEAN | -10.98 | 4.84 | MEAN | -13.34 | 4.98 | MEAN | -11.28 | 4.71 | MEAN | -15.81 | 6.02 | MEAN | -16.1 | 5.49
MEAN | 1609 | 729.3 | 0.216 | 3.5 | STD. ERROR | 0.4 | 0.25 | STD. ERROR | 0.7 | 0.17 | STD. ERROR | 1.14 | 0.14 | STD. ERROR | 0.4 | 0.29 | STD. ERROR | 0.79 | 0.13
STD. ERROR | 77 | 19.5 | 0.02 | 1.3
COMBINED | 1730.5 | 535.8 | 0.096 | 0.5 | For internal use only: |  |  | For internal use only: |  |  | For internal use only: |  |  | For internal use only: |  |  | For internal use only:
[5 empty] | FILE NAME | 2017_05_08_ILL_Ca2+_2-1 c |  | FILE NAME | 2016_11_14_Ill_Ca2+2 6 |  | FILE NAME | 2016_11_14_Ill_Ca2+2 10 |  | FILE NAME | 2016_11_14_Ill_Ca2+2 15 |  | FILE NAME | 2016_11_14_Ill_Ca2+2 20
For internal use only: |  |  |  |  | Photo Name | 170508_ILL_Ca_2 |  | Photo Name | 2016-12_10_170654 |  | Photo Name | 2016-12_10_170808 |  | Photo Name | 2016-12_10_170847 |  | Photo Name | 2016-12-19_112005
FILE NAME | 2016_11_14_PS_Ill Ca2+ 2
[5 empty] | TEST | Illite Ca2+ |  | TEST | Illite Ca2+ |  | TEST | Illite Ca2+ |  | TEST | Illite Ca2+ |  | TEST | Illite Ca2+
[5 empty] | DATE TESTED | 2017_05_08 |  | DATE TESTED | 2016_11_14 |  | DATE TESTED | 2016_11_14 |  | DATE TESTED | 2016_11_14 |  | DATE TESTED | 2016_11_14
TEST | Illite Ca2+ |  |  |  | MEASUREMENT PARAMETERS |  |  | MEASUREMENT PARAMETERS |  |  | MEASUREMENT PARAMETERS |  |  | MEASUREMENT PARAMETERS |  |  | MEASUREMENT PARAMETERS
DATE TESTED | 2016_11_14 |  |  |  | CONDUCTANCE, μS | 174 |  | CONDUCTANCE, μS | 1627 |  | CONDUCTANCE, μS | 1508 |  | CONDUCTANCE, μS | 1948 |  | CONDUCTANCE, μS | 2179
MEASUREMENT PARAMETERS |  |  |  |  | CURRENT, mA | 1.06 |  | CURRENT, mA | 8.9 |  | CURRENT, mA | 8.26 |  | CURRENT, mA | 10.63 |  | CURRENT, mA | 11.88
EFFECTIVE DIAMETER, nm | 1856.3 |  |  |  | ELECTRIC FIELD, V/cm | 16.51 |  | ELECTRIC FIELD, V/cm | 12.1 |  | ELECTRIC FIELD, V/cm | 11.38 |  | ELECTRIC FIELD, V/cm | 15.53 |  | ELECTRIC FIELD, V/cm | 13.88
POLYDISPERSITY | 0.127 |  |  |  | SAMPLE COUNT RATE, kcps | 482 |  | SAMPLE COUNT RATE, kcps | 331 |  | SAMPLE COUNT RATE, kcps | 100 |  | SAMPLE COUNT RATE, kcps | 283 |  | SAMPLE COUNT RATE, kcps | 409
AVG COUNT RATE, kcps | 258.6 |  |  |  | REF. COUNT RATE, kcps | 25 |  | REF. COUNT RATE, kcps | 822 |  | REF. COUNT RATE, kcps | 805 |  | REF. COUNT RATE, kcps | 965 |  | REF. COUNT RATE, kcps | 870
SAMPLE QUALITY | 0
ELASPED TIME | 0:10
[5 empty] | RUN | ZETA POTENTIAL (mV) | HALF WIDTH (mV) | RUN | ZETA POTENTIAL (mV) | HALF WIDTH (mV) | RUN | ZETA POTENTIAL (mV) | HALF WIDTH (mV) | RUN | ZETA POTENTIAL (mV) | HALF WIDTH (mV) | RUN | ZETA POTENTIAL (mV) | HALF WIDTH (mV)
[5 empty] | 1 | -8.46 | 3.94 | 1 | -15.67 | 6.56 | 1 | -9.32 | 5.86 | 1 | -14.64 | 5.28 | 1 | -16.46 | 5.68
RUN | EFF DIAMETER (nm) | HALF WIDTH (nm) | POLYSDISPERSITY | SAMPLE QUALITY | 2 | -10.88 | 4.35 | 2 | -15.67 | 6.42 | 2 | -9.02 | 6.18 | 2 | -16.71 | 5.21 | 2 | -14.42 | 6.02
1 | 2081.3 | 821.5 | 0.156 | 0 | 3 | -11.05 | 4.41 | 3 | -15.15 | 7.41 | 3 | -11.66 | 5.14 | 3 | -14.02 | 5.76 | 3 | -16.82 | 5.16
2 | 1716.2 | 893.8 | 0.271 | 0 | 4 | -8.46 | 4.18 | 4 | -13.26 | 6.45 | 4 | -9.02 | 5.97 | 4 | -16.71 | 5.44 | 4 | -16.82 | 5.95
3 | 1706.8 | 863 | 0.256 | 0 | 5 | -4.91 | 4.51 | 5 | -12.83 | 6.3 | 5 | -10.53 | 4.89 | 5 | -6.91 | 3.77 | 5 | -16.82 | 6.33
4 | 1573 | 801.3 | 0.26 | 0 | 6 | -8.46 | 4.28 | 6 | -13.26 | 6.49 | 6 | -16.04 | 6.65 | 6 | -14.32 | 11.64 | 6 | -26.43 | 6.37
5 | 1692.4 | 833.7 | 0.243 | 0 | 7 | -7.37 | 4.5 | 7 | -15.15 | 6.29 | 7 | -14.58 | 5.83 | 7 | -16.35 | 6.46 | 7 | -19.22 | 7.78
6 | 2483.5 | 1113.2 | 0.201 | 0 | 8 | -5.95 | 4.72 | 8 | -13.26 | 6.76 | 8 | -13.74 | 4.97 | 8 | -16.71 | 5.84 | 8 | -21.63 | 6.94
7 | 1990.8 | 782.4 | 0.154 | 0 | 9 | -9.52 | 6 | 9 | -9.16 | 7.18 | 9 | -13.12 | 4.87 | 9 | -14.02 | 6.34 | 9 | -21.63 | 6.58
8 | 1564.5 | 895.3 | 0.327 | 0 | 10 | -2.5 | 5.83 | 10 | -12.43 | 5.86 | 10 | -10.21 | 5.66 | 10 | -16.35 | 5.6 | 10 | -18.81 | 5.57
9 | 1919.5 | 801.6 | 0.174 | 0
10 | 1677.7 | 821 | 0.239 | 0 | MEAN | -8.34 | 4.54 | MEAN | -13.58 | 6.57 | MEAN | -11.25 | 5.49 | MEAN | -15.54 | 6.4 | MEAN | -18.07 | 6.22
[5 empty] | STD. ERROR | 0.68 | 0.2 | STD. ERROR | 0.63 | 0.14 | STD. ERROR | 0.71 | 0.17 | STD. ERROR | 0.41 | 0.67 | STD. ERROR | 0.81 | 0.26
MEAN | 1769.1 | 834.8 | 0.231 | 0
STD. ERROR | 61.3 | 13.6 | 0.019 | 0 | For internal use only: |  |  | For internal use only: |  |  | For internal use only: |  |  | For internal use only: |  |  | For internal use only:
COMBINED | 1856.3 | 660.8 | 0.127 | 0 | FILE NAME | 2017_05_08_ILL_Ca2+_3 -1 c |  | FILE NAME | 2016_11_14_Ill_Ca2+3 6 |  | FILE NAME | 2016_11_14_Ill_Ca2+3 10 |  | FILE NAME | 2016_11_14_Ill_Ca2+3 15 |  | FILE NAME | 2016_11_14_Ill_Ca2+3 20
[5 empty] | Photo Name | 170508_ILL_Ca_3 |  | Photo Name | 2016-12_10_170608 |  | Photo Name | 2016-12_10_170755 |  | Photo Name | 2016-12_10_170835 |  | Photo Name | 2016-12_10_170608
For internal use only:
FILE NAME | 2016_11_14_PS_Ill Ca2+ 3

## Ill Mg2+
RAW DATA FOR: | Illite Mg2+ |  |  |  |  | -1degC |  |  | 6degC |  |  | 10degC |  |  | 15degC |  |  | 20degC
COMMENTS: | Master data for particle size and zeta potential for magnesium-treated illite with a 1mmol concentration of MgCl2. Values in red fall outside the standard error and are recommended to be excluded. Temperatures at which zeta potential values were measured are indicated at the top of the columns of measurements.
[6 empty] | 2017_05_08_ILL_Mg2+_1 -1 c |  |  | 2016_10_29_Ill_Mg2+1 6 |  |  | 2016_10_29_Ill_Mg2+1 10 |  |  | 2016_10_28_Ill_Mg2+1 15 |  |  | 2016_10_28_Ill_Mg2+1 20
[6 empty] | 2017_05_08_ILL_Mg2+_2-1 c |  |  | 2016_10_29_Ill_Mg2+2 6 |  |  | 2016_10_29_Ill_Mg2+2 10 |  |  | 2016_10_28_Ill_Mg2+2 15 |  |  | 2016_10_28_Ill_Mg2+2 20
[6 empty] | 2017_05_08_ILL_Mg2+_3 -1 c |  |  | 2016_10_29_Ill_Mg2+3 6 |  |  | 2016_10_29_Ill_Mg2+3 10 |  |  | 2016_10_28_Ill_Mg2+3 15 |  |  | 2016_10_28_Ill_Mg2+3 20
TEST | Illite Mg2+ |  |  |  | TEST | Illite Mg2+ |  | TEST | Illite Mg2+ |  | TEST | Illite Mg2+ |  | TEST | Illite Mg2+ |  | TEST | Illite Mg2+
DATE TESTED | 2016_10_29 |  |  |  | DATE TESTED | 2017_05_08 |  | DATE TESTED | 2016_10_29 |  | DATE TESTED | 2016_10_29 |  | DATE TESTED | 2016_10_29 |  | DATE TESTED | 2016_10_29
MEASUREMENT PARAMETERS |  |  |  |  | MEASUREMENT PARAMETERS |  |  | MEASUREMENT PARAMETERS |  |  | MEASUREMENT PARAMETERS |  |  | MEASUREMENT PARAMETERS |  |  | MEASUREMENT PARAMETERS
EFFECTIVE DIAMETER, nm | 1765.5 |  |  |  | CONDUCTANCE, μS | 86 |  | CONDUCTANCE, μS | 1607 |  | CONDUCTANCE, μS | 1802 |  | CONDUCTANCE, μS | 2270 |  | CONDUCTANCE, μS | 2227
POLYDISPERSITY | 0.077 |  |  |  | CURRENT, mA | 0.58 |  | CURRENT, mA | 8.79 |  | CURRENT, mA | 9.84 |  | CURRENT, mA | 12.37 |  | CURRENT, mA | 12.14
AVG COUNT RATE, kcps | 229.1 |  |  |  | ELECTRIC FIELD, V/cm | 14.76 |  | ELECTRIC FIELD, V/cm | 12.23 |  | ELECTRIC FIELD, V/cm | 16.95 |  | ELECTRIC FIELD, V/cm | 15.06 |  | ELECTRIC FIELD, V/cm | 13.69
SAMPLE QUALITY | 1.4 |  |  |  | SAMPLE COUNT RATE, kcps | 8 |  | SAMPLE COUNT RATE, kcps | 366 |  | SAMPLE COUNT RATE, kcps | 459 |  | SAMPLE COUNT RATE, kcps | 410 |  | SAMPLE COUNT RATE, kcps | 531
ELASPED TIME | 0:10 |  |  |  | REF. COUNT RATE, kcps | 16 |  | REF. COUNT RATE, kcps | 964 |  | REF. COUNT RATE, kcps | 967 |  | REF. COUNT RATE, kcps | 982 |  | REF. COUNT RATE, kcps | 1117
RUN | EFF DIAMETER (nm) | HALF WIDTH (nm) | POLYSDISPERSITY | SAMPLE QUALITY | RUN | ZETA POTENTIAL (mV) | HALF WIDTH (mV) | RUN | ZETA POTENTIAL (mV) | HALF WIDTH (mV) | RUN | ZETA POTENTIAL (mV) | HALF WIDTH (mV) | RUN | ZETA POTENTIAL (mV) | HALF WIDTH (mV) | RUN | ZETA POTENTIAL (mV) | HALF WIDTH (mV)
1 | 1404 | 678.7 | 0.234 | 3.1 | 1 | -14.72 | 4.62 | 1 | -12.41 | 5.97 | 1 | -17.08 | 4.72 | 1 | -15.25 | 6.16 | 1 | -12.55 | 5.64
2 | 1836.8 | 633.1 | 0.119 | 9.3 | 2 | -15.48 | 5.69 | 2 | -15.46 | 8.84 | 2 | -6.57 | 5.35 | 2 | -14.96 | 6.26 | 2 | -12.28 | 5.5
3 | 1525 | 837.1 | 0.301 | 9.6 | 3 | -16.57 | 5.61 | 3 | -11.67 | 5.61 | 3 | 0 | 5.21 | 3 | -12.46 | 7.24 | 3 | -12.02 | 5.22
4 | 1575.8 | 821.5 | 0.272 | 0.6 | 4 | -13.01 | 4.6 | 4 | -14.18 | 6.6 | 4 | -15.82 | 4.1 | 4 | -12.71 | 6.83 | 4 | -22.1 | 6.67
5 | 1502.5 | 689.9 | 0.211 | 0 | 5 | -13.11 | 4.71 | 5 | -10.31 | 5.98 | 5 | -15.46 | 4.04 | 5 | -17.45 | 6.31 | 5 | -17.19 | 5.4
6 | 1435.6 | 751.6 | 0.274 | 1.3 | 6 | -27.85 | 5.92 | 6 | -12.03 | 5.53 | 6 | -21.02 | 5.8 | 6 | -12.46 | 5.73 | 6 | -20.08 | 5.99
7 | 1582.2 | 642.5 | 0.165 | 0 | 7 | -13.44 | 4.59 | 7 | -15.46 | 7.49 | 7 | -19.7 | 5.42 | 7 | -14.96 | 5.77 | 7 | -14.74 | 5.39
8 | 1635.8 | 754.8 | 0.213 | 3.9 | 8 | -12.26 | 4.36 | 8 | -12.03 | 6.96 | 8 | -16.69 | 5.16 | 8 | -14.96 | 5.62 | 8 | -14.42 | 6.13
9 | 1551.5 | 808.1 | 0.271 | 0 | 9 | -16.14 | 7.2 | 9 | -13.74 | 6.41 | 9 | -17.08 | 6.17 | 9 | -17.12 | 6.21 | 9 | -14.12 | 6.28
10 | 1562.2 | 787.8 | 0.254 | 2.5 | 10 | -23.02 | 10 | 10 | -13.74 | 5.96 | 10 | -15.41 | 4.46 | 10 | -19.94 | 5.77 | 10 | -17.19 | 6.41
MEAN | 1561.2 | 740.5 | 0.231 | 3 | MEAN | -15.31 | 5.71 | MEAN | -13.1 | 6.53 | MEAN | -16.09 | 5.02 | MEAN | -15.23 | 6.19 | MEAN | -14.96 | 5.77
STD. ERROR | 37.6 | 23.7 | 0.018 | 1.2 | STD. ERROR | 1.09 | 0.61 | STD. ERROR | 0.54 | 0.32 | STD. ERROR | 1.35 | 0.25 | STD. ERROR | 0.76 | 0.16 | STD. ERROR | 0.9 | 0.15
COMBINED | 1765.5 | 489.9 | 0.077 | 1.4
[5 empty] | For internal use only: |  |  | For internal use only: |  |  | For internal use only: |  |  | For internal use only: |  |  | For internal use only:
For internal use only: |  |  |  |  | FILE NAME | 2017_05_08_ILL_Mg2+_1 -1 c |  | FILE NAME | 2016_10_29_Ill_Mg2+1 6 |  | FILE NAME | 2016_10_29_Ill_Mg2+1 10 |  | FILE NAME | 2016_10_28_Ill_Mg2+1 15 |  | FILE NAME | 2016_10_28_Ill_Mg2+1 20
FILE NAME | 2016_10_29_PS_Ill Mg 2+ 1 |  |  |  | Photo Name | 170508_ILL_Mg_1 |  | Photo Name | 2016-12-19_111341 |  | Photo Name | 2016-12-19_111445 |  | Photo Name | 2016-12-19_111548 |  | Photo Name | 2016-12-19_111624
[5 empty] | TEST | Illite Mg2+ |  | TEST | Illite Mg2+ |  | TEST | Illite Mg2+ |  | TEST | Illite Mg2+ |  | TEST | Illite Mg2+
TEST | Illite Mg2+ |  |  |  | DATE TESTED | 2017_05_08 |  | DATE TESTED | 2016_10_29 |  | DATE TESTED | 2016_10_29 |  | DATE TESTED | 2016_10_29 |  | DATE TESTED | 2016_10_29
DATE TESTED | 2016_10_29 |  |  |  | MEASUREMENT PARAMETERS |  |  | MEASUREMENT PARAMETERS |  |  | MEASUREMENT PARAMETERS |  |  | MEASUREMENT PARAMETERS |  |  | MEASUREMENT PARAMETERS
MEASUREMENT PARAMETERS |  |  |  |  | CONDUCTANCE, μS | 93 |  | CONDUCTANCE, μS | 1469 |  | CONDUCTANCE, μS | 2061 |  | CONDUCTANCE, μS | 2143 |  | CONDUCTANCE, μS | 2376
EFFECTIVE DIAMETER, nm | 1515.6 |  |  |  | CURRENT, mA | 0.62 |  | CURRENT, mA | 8.05 |  | CURRENT, mA | 11.24 |  | CURRENT, mA | 11.69 |  | CURRENT, mA | 12.94
POLYDISPERSITY | 0.096 |  |  |  | ELECTRIC FIELD, V/cm | 16.71 |  | ELECTRIC FIELD, V/cm | 12.19 |  | ELECTRIC FIELD, V/cm | 16.74 |  | ELECTRIC FIELD, V/cm | 14.98 |  | ELECTRIC FIELD, V/cm | 13.4
AVG COUNT RATE, kcps | 235.8 |  |  |  | SAMPLE COUNT RATE, kcps | 9 |  | SAMPLE COUNT RATE, kcps | 453 |  | SAMPLE COUNT RATE, kcps | 420 |  | SAMPLE COUNT RATE, kcps | 478 |  | SAMPLE COUNT RATE, kcps | 401
SAMPLE QUALITY | 0 |  |  |  | REF. COUNT RATE, kcps | 25 |  | REF. COUNT RATE, kcps | 988 |  | REF. COUNT RATE, kcps | 944 |  | REF. COUNT RATE, kcps | 1031 |  | REF. COUNT RATE, kcps | 1106
ELASPED TIME | 0:10
[5 empty] | RUN | ZETA POTENTIAL (mV) | HALF WIDTH (mV) | RUN | ZETA POTENTIAL (mV) | HALF WIDTH (mV) | RUN | ZETA POTENTIAL (mV) | HALF WIDTH (mV) | RUN | ZETA POTENTIAL (mV) | HALF WIDTH (mV) | RUN | ZETA POTENTIAL (mV) | HALF WIDTH (mV)
RUN | EFF DIAMETER (nm) | HALF WIDTH (nm) | POLYSDISPERSITY | SAMPLE QUALITY | 1 | -7.81 | 4.46 | 1 | -13.39 | 5.8 | 1 | -12.94 | 6.12 | 1 | -14.89 | 5.36 | 1 | -14.86 | 5.46
1 | 1245.1 | 646.9 | 0.27 | 0 | 2 | -11.17 | 4.52 | 2 | -14.14 | 5.23 | 2 | -15.22 | 6.02 | 2 | -14.89 | 5.33 | 2 | -14.56 | 5.84
2 | 1306 | 659.6 | 0.255 | 7.4 | 3 | -10.98 | 4.29 | 3 | -17.28 | 5.96 | 3 | -15.22 | 5.86 | 3 | -14.59 | 5.86 | 3 | -12.38 | 5.63
3 | 1257.3 | 642.6 | 0.261 | 2.7 | 4 | -16.01 | 8.18 | 4 | -13.72 | 5.46 | 4 | -12.68 | 6.59 | 4 | -17.37 | 5.42 | 4 | -14.86 | 5.69
4 | 1396.7 | 676.7 | 0.235 | 4.6 | 5 | -8.84 | 4.59 | 5 | -14.14 | 5.96 | 5 | -12.44 | 6.13 | 5 | -7.45 | 6.47 | 5 | -9.91 | 6.95
5 | 1451.7 | 714.7 | 0.242 | 0 | 6 | -10.25 | 4.54 | 6 | -7.86 | 6.13 | 6 | -12.68 | 6.98 | 6 | -9.93 | 6.87 | 6 | -12.38 | 5.45
6 | 1688.4 | 940.3 | 0.31 | 0 | 7 | -6.2 | 4.71 | 7 | -12.97 | 5.72 | 7 | -15.22 | 5.96 | 7 | -14.59 | 5.75 | 7 | -12.38 | 6.07
7 | 1452 | 575.7 | 0.157 | 0.9 | 8 | -7.51 | 6.2 | 8 | -12.57 | 5.72 | 8 | -15.22 | 6.15 | 8 | -12.41 | 5.4 | 8 | -14.86 | 6.31
8 | 1381.5 | 488.1 | 0.125 | 0 | 9 | -10.48 | 3.9 | 9 | -14.14 | 5.73 | 9 | -12.44 | 5.87 | 9 | -19.46 | 6.22 | 9 | -9.91 | 5.22
9 | 1463.2 | 752.1 | 0.264 | 9.7 | 10 | -13.37 | 5.54 | 10 | -10.67 | 5.38 | 10 | -12.68 | 6.17 | 10 | -12.41 | 5.93 | 10 | -4.85 | 7.31
10 | 1357 | 667 | 0.242 | 0
[5 empty] | MEAN | -10.71 | 5.13 | MEAN | -13.67 | 5.66 | MEAN | -13.68 | 6.18 | MEAN | -14.51 | 5.79 | MEAN | -12.9 | 5.85
MEAN | 1399.9 | 676.4 | 0.236 | 2.5 | STD. ERROR | 0.9 | 0.45 | STD. ERROR | 0.58 | 0.08 | STD. ERROR | 0.42 | 0.11 | STD. ERROR | 0.93 | 0.17 | STD. ERROR | 0.68 | 0.18
STD. ERROR | 40.5 | 37.2 | 0.017 | 1.1
COMBINED | 1515.6 | 470.4 | 0.096 | 0 | For internal use only: |  |  | For internal use only: |  |  | For internal use only: |  |  | For internal use only: |  |  | For internal use only:
[5 empty] | FILE NAME | 2017_05_08_ILL_Mg2+_2-1 c |  | FILE NAME | 2016_10_29_Ill_Mg2+2 6 |  | FILE NAME | 2016_10_29_Ill_Mg2+2 10 |  | FILE NAME | 2016_10_28_Ill_Mg2+2 15 |  | FILE NAME | 2016_10_28_Ill_Mg2+2 20
For internal use only: |  |  |  |  | Photo Name | 170508_ILL_Mg_2 |  | Photo Name | 2016-12-19_111328 |  | Photo Name | 2016-12-19_111432 |  | Photo Name | 2016-12-19_111536 |  | Photo Name | 2016-12-19_111612
FILE NAME | 2016_10_29_PS_Ill Mg 2+ 2
[5 empty] | TEST | Illite Mg2+ |  | TEST | Illite Mg2+ |  | TEST | Illite Mg2+ |  | TEST | Illite Mg2+ |  | TEST | Illite Mg2+
[5 empty] | DATE TESTED | 2017_05_08 |  | DATE TESTED | 2016_10_29 |  | DATE TESTED | 2016_10_29 |  | DATE TESTED | 2016_10_29 |  | DATE TESTED | 2016_10_29
TEST | Illite Mg2+ |  |  |  | MEASUREMENT PARAMETERS |  |  | MEASUREMENT PARAMETERS |  |  | MEASUREMENT PARAMETERS |  |  | MEASUREMENT PARAMETERS |  |  | MEASUREMENT PARAMETERS
DATE TESTED | 2016_10_29 |  |  |  | CONDUCTANCE, μS | 74 |  | CONDUCTANCE, μS | 1408 |  | CONDUCTANCE, μS | 1759 |  | CONDUCTANCE, μS | 2146 |  | CONDUCTANCE, μS | 2388
MEASUREMENT PARAMETERS |  |  |  |  | CURRENT, mA | 0.51 |  | CURRENT, mA | 7.72 |  | CURRENT, mA | 9.61 |  | CURRENT, mA | 11.7 |  | CURRENT, mA | 13.01
EFFECTIVE DIAMETER, nm | 1930.6 |  |  |  | ELECTRIC FIELD, V/cm | 14.22 |  | ELECTRIC FIELD, V/cm | 13.52 |  | ELECTRIC FIELD, V/cm | 10.96 |  | ELECTRIC FIELD, V/cm | 14.86 |  | ELECTRIC FIELD, V/cm | 13.36
POLYDISPERSITY | 0.068 |  |  |  | SAMPLE COUNT RATE, kcps | 11 |  | SAMPLE COUNT RATE, kcps | 402 |  | SAMPLE COUNT RATE, kcps | 452 |  | SAMPLE COUNT RATE, kcps | 455 |  | SAMPLE COUNT RATE, kcps | 478
AVG COUNT RATE, kcps | 229.7 |  |  |  | REF. COUNT RATE, kcps | 22 |  | REF. COUNT RATE, kcps | 992 |  | REF. COUNT RATE, kcps | 937 |  | REF. COUNT RATE, kcps | 1012 |  | REF. COUNT RATE, kcps | 1013
SAMPLE QUALITY | 0
ELASPED TIME | 0:10
[5 empty] | RUN | ZETA POTENTIAL (mV) | HALF WIDTH (mV) | RUN | ZETA POTENTIAL (mV) | HALF WIDTH (mV) | RUN | ZETA POTENTIAL (mV) | HALF WIDTH (mV) | RUN | ZETA POTENTIAL (mV) | HALF WIDTH (mV) | RUN | ZETA POTENTIAL (mV) | HALF WIDTH (mV)
[5 empty] | 1 | -10.7 | 6.31 | 1 | -13.88 | 5.01 | 1 | -11.33 | 5.28 | 1 | -12.69 | 5.82 | 1 | -12.44 | 5.76
RUN | EFF DIAMETER (nm) | HALF WIDTH (nm) | POLYSDISPERSITY | SAMPLE QUALITY | 2 | -10.79 | 4.63 | 2 | -16.23 | 5.4 | 2 | -11.01 | 8.21 | 2 | -19.48 | 7.83 | 2 | -12.44 | 5.62
1 | 1658.2 | 905.7 | 0.298 | 0 | 3 | -26.74 | 10.77 | 3 | -15.16 | 5.02 | 3 | -11.33 | 5.82 | 3 | -12.43 | 6.23 | 3 | -14.63 | 5.4
2 | 1621.8 | 903.7 | 0.311 | 7.4 | 4 | -13.1 | 4.93 | 4 | -17.7 | 6.01 | 4 | -11.33 | 5.61 | 4 | -14.61 | 9.14 | 4 | -12.19 | 5.93
3 | 1676.8 | 840.7 | 0.251 | 4.8 | 5 | -17.58 | 5.64 | 5 | -11.59 | 5.69 | 5 | -13.4 | 4.96 | 5 | -12.43 | 6.05 | 5 | -14.63 | 6.17
4 | 1568.1 | 786.4 | 0.252 | 5.2 | 6 | -14.23 | 6.05 | 6 | -13.44 | 5.34 | 6 | -11.01 | 5.5 | 6 | -14.91 | 5.78 | 6 | -12.44 | 6.05
5 | 1931 | 1034.2 | 0.287 | 0 | 7 | -14.26 | 5.03 | 7 | -13.88 | 11.22 | 7 | -3.06 | 6.61 | 7 | -12.43 | 9.06 | 7 | -12.19 | 6.35
6 | 2240.4 | 756 | 0.114 | 7.8 | 8 | -21.54 | 5.81 | 8 | -14.2 | 5.72 | 8 | -11.01 | 5.31 | 8 | -4.97 | 9.99 | 8 | -17.07 | 5.64
7 | 1723 | 1034.9 | 0.361 | 1 | 9 | -13.74 | 5.33 | 9 | -12.46 | 5.74 | 9 | -7.86 | 6.66 | 9 | -14.91 | 5.46 | 9 | -12.44 | 5.91
8 | 1728.8 | 854.3 | 0.244 | 0 | 10 | -12.96 | 5.11 | 10 | -12.85 | 4.81 | 10 | -7.86 | 7.19 | 10 | -14.91 | 6.56 | 10 | -14.93 | 11.94
9 | 1588.4 | 859.1 | 0.293 | 0
10 | 1589.2 | 886.2 | 0.311 | 0 | MEAN | -14.32 | 5.43 | MEAN | -14.14 | 6 | MEAN | -10.68 | 6.06 | MEAN | -14.31 | 6.88 | MEAN | -13.54 | 6.48
[5 empty] | STD. ERROR | 1.13 | 0.19 | STD. ERROR | 0.57 | 0.59 | STD. ERROR | 0.59 | 0.36 | STD. ERROR | 0.76 | 0.48 | STD. ERROR | 0.53 | 0.61
MEAN | 1732.6 | 886.1 | 0.272 | 2.6
STD. ERROR | 65.5 | 28.9 | 0.021 | 1 | For internal use only: |  |  | For internal use only: |  |  | For internal use only: |  |  | For internal use only: |  |  | For internal use only:
COMBINED | 1930.6 | 502.8 | 0.068 | 0 | FILE NAME | 2017_05_08_ILL_Mg2+_3 -1 c |  | FILE NAME | 2016_10_29_Ill_Mg2+3 6 |  | FILE NAME | 2016_10_29_Ill_Mg2+3 10 |  | FILE NAME | 2016_10_28_Ill_Mg2+3 15 |  | FILE NAME | 2016_10_28_Ill_Mg2+3 20
[5 empty] | Photo Name | 170508_ILL_Mg_3 |  | Photo Name | 2016-12-19_111314 |  | Photo Name | 2016-12-19_111418 |  | Photo Name | 2016-12-19_111525 |  | Photo Name | 2016-12-19_111600
For internal use only:
FILE NAME | 2016_10_29_PS_Ill Mg 2+ 3

## Ill Na+
RAW DATA FOR: | Illite Na+ |  |  |  |  | -1degC |  |  | 6degC |  |  | 10degC |  |  | 15degC |  |  | 20degC
COMMENTS: | Master data for particle size and zeta potential for sodium-treated illite with a 1mmol concentration of NaCl. Values in red fall outside the standard error and are recommended to be excluded. Temperatures at which zeta potential values were measured are indicated at the top of the columns of measurements.
[6 empty] | 170508_ILL_Na_1 |  |  | ZP_Ill_Na_1C1_6 |  |  | ZP_Ill_Na_1_10 |  |  | ZP_Ill_Na_1_15 |  |  | ZP_Ill_Na_2_20
[6 empty] | 170508_ILL_Na_2 |  |  | ZP_Ill_Na_2_6 |  |  | ZP_Ill_Na_2_10 |  |  | ZP_Ill_Na_2_15 |  |  | ZP_Ill_Na_3_20
[6 empty] | 170508_ILL_Na_3 |  |  | ZP_Ill_Na_3_6 |  |  | ZP_Ill_Na_3_10 |  |  | ZP_Ill_Na_3_15 |  |  | ZP_Ill_Na_4_20
ZP_Ill_Na_4_10
TEST | Illite Na | [10 empty] | ZP_Ill_Na_5_10
DATE TESTED | 2017_2_15 |  |  |  | TEST | Illite Na |  | TEST | Illite Na |  | TEST | Illite Na |  | TEST | Illite Na |  | TEST | Illite Na
MEASUREMENT PARAMETERS |  |  |  |  | DATE TESTED | 2017_05_08 |  | DATE TESTED | 2016_03_17 |  | DATE TESTED | 2016_03_17 |  | DATE TESTED | 2016_03_17 |  | DATE TESTED | 2016_03_17
EFFECTIVE DIAMETER, nm | 1034.8 |  |  |  | MEASUREMENT PARAMETERS |  |  | MEASUREMENT PARAMETERS |  |  | MEASUREMENT PARAMETERS |  |  | MEASUREMENT PARAMETERS |  |  | MEASUREMENT PARAMETERS
POLYDISPERSITY | 0.095 |  |  |  | CONDUCTANCE, μS | 1407 |  | CONDUCTANCE, μS | 183 |  | CONDUCTANCE, μS | 201 |  | CONDUCTANCE, μS | 227 |  | CONDUCTANCE, μS | 250
AVG COUNT RATE, kcps | 361.1 |  |  |  | CURRENT, mA | 7.71 |  | CURRENT, mA | 1.1 |  | CURRENT, mA | 1.2 |  | CURRENT, mA | 1.34 |  | CURRENT, mA | 1.46
SAMPLE QUALITY | 5.2 |  |  |  | ELECTRIC FIELD, V/cm | 14.68 |  | ELECTRIC FIELD, V/cm | 16.17 |  | ELECTRIC FIELD, V/cm | 14.49 |  | ELECTRIC FIELD, V/cm | 13.28 |  | ELECTRIC FIELD, V/cm | 15.87
ELASPED TIME | 0:10 |  |  |  | SAMPLE COUNT RATE, kcps | 7 |  | SAMPLE COUNT RATE, kcps | 387 |  | SAMPLE COUNT RATE, kcps | 127 |  | SAMPLE COUNT RATE, kcps | 419 |  | SAMPLE COUNT RATE, kcps | 341
[5 empty] | REF. COUNT RATE, kcps | 21 |  | REF. COUNT RATE, kcps | 809 |  | REF. COUNT RATE, kcps | 289 |  | REF. COUNT RATE, kcps | 841 |  | REF. COUNT RATE, kcps | 793
RUN | EFF DIAMETER (nm) | HALF WIDTH (nm) | POLYSDISPERSITY | SAMPLE QUALITY
1 | 912.6 | 449.5 | 0.243 | 8.9 | RUN | ZETA POTENTIAL (mV) | HALF WIDTH (mV) | RUN | ZETA POTENTIAL (mV) | HALF WIDTH (mV) | RUN | ZETA POTENTIAL (mV) | HALF WIDTH (mV) | RUN | ZETA POTENTIAL (mV) | HALF WIDTH (mV) | RUN | ZETA POTENTIAL (mV) | HALF WIDTH (mV)
2 | 907.1 | 430.9 | 0.226 | 4.3 | 1 | -33.27 | 7.07 | 1 | -24.12 | 3.87 | 1 | -29.11 | 3.8 | 1 | -27.2 | 4.07 | 1 | -32.17 | 2.86
3 | 993.9 | 380 | 0.146 | 9 | 2 | -42.77 | 18.36 | 2 | -25.52 | 4.4 | 2 | -23.91 | 5.95 | 2 | -29.22 | 3.78 | 2 | -30.52 | 3.27
4 | 1668.7 | 530.2 | 0.101 | 8 | 3 | -27.42 | 5.62 | 3 | -31.15 | 6.89 | 3 | -23.91 | 5.33 | 3 | -30.23 | 5.44 | 3 | -30.52 | 3.45
5 | 902 | 443.2 | 0.241 | 1.4 | 4 | -31.8 | 8.36 | 4 | -26.13 | 3.72 | 4 | -22.87 | 4.41 | 4 | -30.23 | 3.82 | 4 | -33.82 | 3.24
6 | 953.5 | 451.5 | 0.224 | 1.7 | 5 | -26.35 | 7.15 | 5 | -25.12 | 3.74 | 5 | -27.03 | 3.62 | 5 | -31.73 | 3.38 | 5 | -32.17 | 3.34
7 | 913.7 | 494.4 | 0.293 | 9 | 6 | -37.02 | 7.81 | 6 | -29.68 | 3.39 | 6 | -28.54 | 3.77 | 6 | -28.77 | 3.47 | 6 | -32.99 | 6.53
8 | 1363.1 | 471.3 | 0.12 | 4.6 | 7 | -35.12 | 6.93 | 7 | -28.14 | 3.71 | 7 | -20.79 | 4.8 | 7 | -29.76 | 3.74 | 7 | -34.64 | 3.07
9 | 838.4 | 421.5 | 0.253 | 8.9 | 8 | -41.54 | 6.64 | 8 | -24.12 | 3.49 | 8 | -25.99 | 7.43 | 8 | -33.73 | 4.16 | 8 | -35.93 | 4.04
10 | 960.9 | 472.8 | 0.242 | 0.7 | 9 | -32.11 | 6.63 | 9 | -27.13 | 3.56 | 9 | -24.95 | 3.65 | 9 | -30.71 | 4.17 | 9 | -32.17 | 3.5
[5 empty] | 10 | -31.46 | 6.22 | 10 | -27.56 | 3.57 | 10 | -31.71 | 3.82 | 10 | -41.31 | 4.33 | 10 | -22.27 | 3.23
MEAN | 1041.4 | 454.5 | 0.209 | 5.6
STD. ERROR | 83.3 | 13 | 0.02 | 1.1 | MEAN | -32.9 | 6.94 | MEAN | -26.87 | 4.03 | MEAN | -25.88 | 4.66 | MEAN | -31.29 | 4.04 | MEAN | -31.72 | 3.65
COMBINED | 1034.8 | 318.7 | 0.095 | 5.2 | STD. ERROR | 1.55 | 0.27 | STD. ERROR | 0.74 | 0.33 | STD. ERROR | 1.03 | 0.4 | STD. ERROR | 1.24 | 0.18 | STD. ERROR | 1.18 | 0.33
For internal use only: |  |  |  |  | For internal use only: |  |  | For internal use only: |  |  | For internal use only: |  |  | For internal use only: |  |  | For internal use only:
FILE NAME |  |  |  |  | FILE NAME | 2017_05_08_ILL_Na+_1 -1 c |  | FILE NAME | 2016_3_17_Ill Na 1 6 |  | FILE NAME | 2016_3_17_Ill Na 1 10 |  | FILE NAME | 2016_3_17_Ill Na 1 15 |  | FILE NAME | 2016_3_17_Ill Na 1 20
Photo Name |  |  |  |  | Photo Name | 170508_ILL_Na_1 |  | Photo Name | ZP_Ill_Na_1C1_6 |  | Photo Name | ZP_Ill_Na_1_10 |  | Photo Name | ZP_Ill_Na_1_15 |  | Photo Name | ZP_Ill_Na_1_20
TEST | Illite Na
DATE TESTED | 2017_2_15 |  |  |  | TEST | Illite Na |  | TEST | Illite Na |  | TEST | Illite Na |  | TEST | Illite Na |  | TEST | Illite Na
MEASUREMENT PARAMETERS |  |  |  |  | DATE TESTED | 2017_05_08 |  | DATE TESTED | 2016_03_17 |  | DATE TESTED | 2016_03_17 |  | DATE TESTED | 2016_03_17 |  | DATE TESTED | 2016_03_17
EFFECTIVE DIAMETER, nm | 1038.6 |  |  |  | MEASUREMENT PARAMETERS |  |  | MEASUREMENT PARAMETERS |  |  | MEASUREMENT PARAMETERS |  | no image | MEASUREMENT PARAMETERS |  |  | MEASUREMENT PARAMETERS
POLYDISPERSITY | 0.125 |  |  |  | CONDUCTANCE, μS | 1445 |  | CONDUCTANCE, μS | 185 |  | CONDUCTANCE, μS | 200 | for this | CONDUCTANCE, μS | 227 |  | CONDUCTANCE, μS | 258
AVG COUNT RATE, kcps | 403.6 |  |  |  | CURRENT, mA | 7.92 |  | CURRENT, mA | 1.11 |  | CURRENT, mA | 1.19 | data set | CURRENT, mA | 1.34 |  | CURRENT, mA | 1.51
SAMPLE QUALITY | 1.4 |  |  |  | ELECTRIC FIELD, V/cm | 14.23 |  | ELECTRIC FIELD, V/cm | 16.02 |  | ELECTRIC FIELD, V/cm | 14.5 |  | ELECTRIC FIELD, V/cm | 13.27 |  | ELECTRIC FIELD, V/cm | 15.57
ELASPED TIME | 0:10 |  |  |  | SAMPLE COUNT RATE, kcps | 5 |  | SAMPLE COUNT RATE, kcps | 342 |  | SAMPLE COUNT RATE, kcps | 235 |  | SAMPLE COUNT RATE, kcps | 409 |  | SAMPLE COUNT RATE, kcps | 344
[5 empty] | REF. COUNT RATE, kcps | 13 |  | REF. COUNT RATE, kcps | 891 |  | REF. COUNT RATE, kcps | 765 |  | REF. COUNT RATE, kcps | 927 |  | REF. COUNT RATE, kcps | 706
RUN | EFF DIAMETER (nm) | HALF WIDTH (nm) | POLYSDISPERSITY | SAMPLE QUALITY
1 | 937.6 | 481 | 0.263 | 0 | RUN | ZETA POTENTIAL (mV) | HALF WIDTH (mV) | RUN | ZETA POTENTIAL (mV) | HALF WIDTH (mV) | RUN | ZETA POTENTIAL (mV) | HALF WIDTH (mV) | RUN | ZETA POTENTIAL (mV) | HALF WIDTH (mV) | RUN | ZETA POTENTIAL (mV) | HALF WIDTH (mV)
2 | 896.6 | 513.3 | 0.328 | 0.7 | 1 | -28.97 | 7.03 | 1 | -31.99 | 4.15 | 1 | -28.03 | 4 | 1 | -25.19 | 4.92 | 1 | -33.72 | 2.93
3 | 927.4 | 514 | 0.307 | 5.9 | 2 | -35.7 | 6.74 | 2 | -30.48 | 3.78 | 2 | -28.03 | 3.94 | 2 | -28.33 | 3.31 | 2 | -29.61 | 2.74
4 | 891.6 | 468.7 | 0.276 | 9.5 | 3 | -36.04 | 7.51 | 3 | -29.46 | 7.39 | 3 | -29.07 | 4.25 | 3 | -29.3 | 4.9 | 3 | -33.32 | 2.93
5 | 961.8 | 467.9 | 0.237 | 9.7 | 4 | -31.71 | 6.81 | 4 | -29.46 | 3.74 | 4 | -28.6 | 3.46 | 4 | -30.75 | 4.63 | 4 | -30.87 | 3.87
6 | 903.7 | 425 | 0.221 | 8.6 | 5 | -32.11 | 7.1 | 5 | -26.41 | 4.36 | 5 | -37.37 | 8.28 | 5 | -28.21 | 3.48 | 5 | -32.9 | 3.86
7 | 954.8 | 398.9 | 0.175 | 7.2 | 6 | -32.77 | 6.6 | 6 | -30.48 | 4.05 | 6 | -32.18 | 5.04 | 6 | -32.24 | 3.67 | 6 | -24.99 | 6.87
8 | 897.1 | 461 | 0.264 | 1.8 | 7 | -27.16 | 6.16 | 7 | -31 | 4.08 | 7 | -26.99 | 4.14 | 7 | -19.52 | 3.93 | 7 | -32.9 | 3.22
9 | 898 | 507.1 | 0.319 | 8.1 | 8 | -34.36 | 6.35 | 8 | -29.46 | 3.35 | 8 | -25.95 | 3.46 | 8 | -33.25 | 6.05 | 8 | -27.97 | 3.44
10 | 1299.6 | 565.5 | 0.189 | 0 | 9 | -33.61 | 8.27 | 9 | -31.49 | 7.04 | 9 | -29.07 | 4.15 | 9 | -30.23 | 3.55 | 9 | -29.61 | 3.16
[5 empty] | 10 | -31.8 | 6.95 | 10 | -29 | 6.77 | 10 | -31.14 | 3.81 | 10 | -32.24 | 4.27 | 10 | -30.43 | 3.45
MEAN | 956.8 | 480.2 | 0.258 | 5.1
STD. ERROR | 38.9 | 15.1 | 0.017 | 1.3 | MEAN | -32.02 | 6.89 | MEAN | -29.92 | 4.87 | MEAN | -29.64 | 4.45 | MEAN | -28.93 | 4.27 | MEAN | -30.63 | 3.65
COMBINED | 1038.6 | 366.5 | 0.125 | 1.4 | STD. ERROR | 0.88 | 0.2 | STD. ERROR | 0.5 | 0.49 | STD. ERROR | 1.03 | 0.45 | STD. ERROR | 1.29 | 0.27 | STD. ERROR | 0.87 | 0.38
[5 empty] | For internal use only: |  |  | For internal use only: |  |  | For internal use only: |  |  | For internal use only: |  |  | For internal use only:
[5 empty] | FILE NAME | 2017_05_08_ILL_Na+_2-1 c |  | FILE NAME | 2016_3_17_Ill Na 2 6 |  | FILE NAME | 2016_3_17_Ill Na 2 10 |  | FILE NAME | 2016_3_17_Ill Na 2 15 |  | FILE NAME | 2016_3_17_Ill Na 2 20
[5 empty] | Photo Name | 170508_ILL_Na_2 |  | Photo Name | ZP_Ill_Na_2_6 |  | Photo Name | ZP_Ill_Na_2_10 |  | Photo Name | ZP_Ill_Na_2_15 |  | Photo Name | ZP_Ill_Na_2_20
TEST | Illite Na
DATE TESTED | 2017_2_15 |  |  |  | TEST | Illite Na |  | TEST | Illite Na |  | TEST | Illite Na |  | TEST | Illite Na |  | TEST | Illite Na
MEASUREMENT PARAMETERS |  |  |  |  | DATE TESTED | 2017_05_08 |  | DATE TESTED | 2016_03_17 |  | DATE TESTED | 2016_03_17 |  | DATE TESTED | 2016_03_17 |  | DATE TESTED | 2016_03_17
EFFECTIVE DIAMETER, nm | 1358.4 |  |  |  | MEASUREMENT PARAMETERS |  |  | MEASUREMENT PARAMETERS |  |  | MEASUREMENT PARAMETERS |  |  | MEASUREMENT PARAMETERS |  |  | MEASUREMENT PARAMETERS
POLYDISPERSITY | 0.059 |  |  |  | CONDUCTANCE, μS | 1399 |  | CONDUCTANCE, μS | 184 |  | CONDUCTANCE, μS | 200 |  | CONDUCTANCE, μS | 228 |  | CONDUCTANCE, μS | 254
AVG COUNT RATE, kcps | 415.2 |  |  |  | CURRENT, mA | 7.67 |  | CURRENT, mA | 1.11 |  | CURRENT, mA | 1.19 |  | CURRENT, mA | 1.34 |  | CURRENT, mA | 1.49
SAMPLE QUALITY | 5.1 |  |  |  | ELECTRIC FIELD, V/cm | 14.61 |  | ELECTRIC FIELD, V/cm | 16.1 |  | ELECTRIC FIELD, V/cm | 14.53 |  | ELECTRIC FIELD, V/cm | 13.24 |  | ELECTRIC FIELD, V/cm | 15.56
ELASPED TIME | 0:10 |  |  |  | SAMPLE COUNT RATE, kcps | 6 |  | SAMPLE COUNT RATE, kcps | 263 |  | SAMPLE COUNT RATE, kcps | 282 |  | SAMPLE COUNT RATE, kcps | 286 |  | SAMPLE COUNT RATE, kcps | 364
[5 empty] | REF. COUNT RATE, kcps | 14 |  | REF. COUNT RATE, kcps | 873 |  | REF. COUNT RATE, kcps | 785 |  | REF. COUNT RATE, kcps | 828 |  | REF. COUNT RATE, kcps | 871
RUN | EFF DIAMETER (nm) | HALF WIDTH (nm) | POLYSDISPERSITY | SAMPLE QUALITY
1 | 1021.6 | 443.3 | 0.188 | 6 | RUN | ZETA POTENTIAL (mV) | HALF WIDTH (mV) | RUN | ZETA POTENTIAL (mV) | HALF WIDTH (mV) | RUN | ZETA POTENTIAL (mV) | HALF WIDTH (mV) | RUN | ZETA POTENTIAL (mV) | HALF WIDTH (mV) | RUN | ZETA POTENTIAL (mV) | HALF WIDTH (mV)
2 | 939 | 487.6 | 0.27 | 5.5 | 1 | -31.3 | 6.94 | 1 | -28.27 | 3.55 | 1 | -31.12 | 5.97 | 1 | -31.3 | 5.35 | 1 | -35.17 | 3.69
3 | 943.3 | 529.7 | 0.315 | 1.9 | 2 | -32.75 | 6.32 | 2 | -26.67 | 3.93 | 2 | -31.12 | 3.91 | 2 | -24.23 | 6.9 | 2 | -34.33 | 3.07
4 | 952.2 | 480.1 | 0.254 | 9.2 | 3 | -26.12 | 13.28 | 3 | -28.27 | 3.87 | 3 | -28 | 3.47 | 3 | -28.82 | 3.39 | 3 | -31.82 | 2.98
5 | 1599.3 | 545 | 0.116 | 3.5 | 4 | -34.33 | 6.51 | 4 | -24.85 | 4.16 | 4 | -31.12 | 4.37 | 4 | -33.79 | 3.48 | 4 | -33.49 | 3.68
6 | 968.2 | 443.9 | 0.21 | 9 | 5 | -34.92 | 6.74 | 5 | -27.26 | 7.23 | 5 | -29.04 | 3.58 | 5 | -30.29 | 4.47 | 5 | -32.66 | 3.1
7 | 1053.4 | 461 | 0.192 | 0 | 6 | -32.38 | 12.3 | 6 | -27.83 | 4.71 | 6 | -30.08 | 4.54 | 6 | -34.33 | 4.93 | 6 | -32.66 | 3.79
8 | 1327.6 | 524.6 | 0.156 | 0 | 7 | -36.17 | 9.01 | 7 | -25.45 | 3.41 | 7 | -21.09 | 4.37 | 7 | -29.28 | 3.84 | 7 | -34.33 | 3.31
9 | 1019 | 537.5 | 0.278 | 7.9 | 8 | -37.61 | 7.92 | 8 | -26.25 | 3.82 | 8 | -28 | 4.46 | 8 | -32.31 | 4.71 | 8 | -35.17 | 4.13
10 | 862.5 | 418 | 0.235 | 6.8 | 9 | -35.42 | 7.31 | 9 | -28.27 | 4.01 | 9 | -28 | 4.72 | 9 | -17.63 | 3.48 | 9 | -34.33 | 4.63
[5 empty] | 10 | -31.7 | 6.39 | 10 | -26.25 | 5.1 | 10 | -30.08 | 3.9 | 10 | -28.27 | 8.76 | 10 | -32.66 | 3.22
MEAN | 1068.6 | 487.1 | 0.221 | 5
STD. ERROR | 70.9 | 14.3 | 0.019 | 1.1 | MEAN | -32.79 | 8.31 | MEAN | -26.93 | 4.38 | MEAN | -28.76 | 4.33 | MEAN | -29.02 | 4.93 | MEAN | -33.66 | 3.56
COMBINED | 1358.4 | 330.8 | 0.059 | 5.1 | STD. ERROR | 1.01 | 0.89 | STD. ERROR | 0.39 | 0.35 | STD. ERROR | 0.95 | 0.22 | STD. ERROR | 1.57 | 0.55 | STD. ERROR | 0.37 | 0.17
[5 empty] | For internal use only: |  |  | For internal use only: |  |  | For internal use only: |  |  | For internal use only: |  |  | For internal use only:
[5 empty] | FILE NAME | 2017_05_08_ILL_Na+_3 -1 c |  | FILE NAME | 2016_3_17_Ill Na 3 6 |  | FILE NAME | 2016_3_17_Ill Na 3 10 |  | FILE NAME | 2016_3_17_Ill Na 3 15 |  | FILE NAME | 2016_3_17_Ill Na 3 20
[5 empty] | Photo Name | 170508_ILL_Na_3 |  | Photo Name | ZP_Ill_Na_3_6 |  | Photo Name | ZP_Ill_Na_3_10 |  | Photo Name | ZP_Ill_Na_3_15 |  | Photo Name | ZP_Ill_Na_3_20
[11 empty] | DATE TESTED | 2016_03_17 |  |  |  |  | TEST | Illite Na
[11 empty] | MEASUREMENT PARAMETERS | [5 empty] | DATE TESTED | 2016_03_17
[11 empty] | CONDUCTANCE, μS | 206 |  |  |  |  | MEASUREMENT PARAMETERS
[11 empty] | CURRENT, mA | 1.22 |  |  |  |  | CONDUCTANCE, μS | 258
[11 empty] | ELECTRIC FIELD, V/cm | 14.51 |  |  |  |  | CURRENT, mA | 1.51
[11 empty] | SAMPLE COUNT RATE, kcps | 279 |  |  |  |  | ELECTRIC FIELD, V/cm | 15.65
[11 empty] | REF. COUNT RATE, kcps | 892 |  |  |  |  | SAMPLE COUNT RATE, kcps | 307
[17 empty] | REF. COUNT RATE, kcps | 770
[11 empty] | RUN | ZETA POTENTIAL (mV) | HALF WIDTH (mV)
[11 empty] | 1 | -31.12 | 3.47 |  |  |  | RUN | ZETA POTENTIAL (mV) | HALF WIDTH (mV)
[11 empty] | 2 | -31.65 | 4.55 |  |  |  | 1 | -25.47 | 2.78
[11 empty] | 3 | -29.61 | 3.95 |  |  |  | 2 | -35.32 | 3.19
[11 empty] | 4 | -31.65 | 4.64 |  |  |  | 3 | -37.79 | 7.03
[11 empty] | 5 | -26.55 | 4.89 |  |  |  | 4 | -32.04 | 4.18
[11 empty] | 6 | -31.65 | 7.25 |  |  |  | 5 | -35.32 | 4.34
[11 empty] | 7 | -34.23 | 3.89 |  |  |  | 6 | -35.32 | 3.16
[11 empty] | 8 | -30.63 | 3.59 |  |  |  | 7 | -32.04 | 2.81
[11 empty] | 9 | -29.15 | 3.48 |  |  |  | 8 | -31.22 | 4.51
[11 empty] | 10 | -30.63 | 4.2 |  |  |  | 9 | -31.22 | 4.14
[17 empty] | 10 | -34.5 | 3.29
[11 empty] | MEAN | -30.69 | 4.39
[11 empty] | STD. ERROR | 0.63 | 0.35 |  |  |  | MEAN | -33.02 | 3.94
[17 empty] | STD. ERROR | 1.09 | 0.4
For internal use only:
[11 empty] | FILE NAME | 2016_3_17_Ill Na 4 10 |  |  |  |  | For internal use only:
[11 empty] | Photo Name | ZP_Ill_Na_4_10 |  |  |  |  | FILE NAME | 2016_3_17_Ill Na 4 20
[17 empty] | Photo Name | ZP_Ill_Na_4_20
[11 empty] | TEST | Illite Na
[11 empty] | DATE TESTED | 2016_03_17
MEASUREMENT PARAMETERS
[11 empty] | CONDUCTANCE, μS | 201
[11 empty] | CURRENT, mA | 1.2
[11 empty] | ELECTRIC FIELD, V/cm | 14.5
[11 empty] | SAMPLE COUNT RATE, kcps | 291
[11 empty] | REF. COUNT RATE, kcps | 843
[11 empty] | RUN | ZETA POTENTIAL (mV) | HALF WIDTH (mV)
[11 empty] | 1 | -30.2 | 3.99
[11 empty] | 2 | -30.2 | 3.49
[11 empty] | 3 | -31.24 | 4.41
[11 empty] | 4 | -27.08 | 4.98
[11 empty] | 5 | -28.12 | 5.46
[11 empty] | 6 | -25.41 | 3.83
[11 empty] | 7 | -34.37 | 4.67
[11 empty] | 8 | -29.16 | 4.13
[11 empty] | 9 | -27.08 | 4.89
[11 empty] | 10 | -20.83 | 11.92
[11 empty] | MEAN | -28.37 | 5.18
[11 empty] | STD. ERROR | 1.16 | 0.77
For internal use only:
[11 empty] | FILE NAME | 2016_3_17_Ill Na 5 10
[11 empty] | Photo Name | ZP_Ill_Na_5_10

## Ill K+
RAW DATA FOR: | Illite K+ |  |  |  |  | -1degC |  |  | 6degC |  |  | 10degC |  |  | 15degC |  |  | 20degC
COMMENTS: | Master data for particle size and zeta potential for potassium-treated illite with a 1mmol concentration of KCl. Values in red fall outside the standard error and are recommended to be excluded. Temperatures at which zeta potential values were measured are indicated at the top of the columns of measurements.
[6 empty] | 170508_ILL_K_1 |  |  | ZP_Ill_K_1_6 |  |  | 2016_3_16_Ill K 1 10 |  |  | ZP_Ill_K_1C1_15 |  |  | ZP_Ill_K_1C1_20
[6 empty] | 170508_ILL_K_2 |  |  | ZP_Ill_K_3_6 |  |  | 2016_3_16_Ill K 3 10 |  |  | ZP_Ill_K_2C1_15 |  |  | ZP_Ill_K_1C3_20
[6 empty] | 170508_ILL_K_3 |  |  | ZP_Ill_K_4C1_6 |  |  | 2016_3_16_Ill K 4 10 |  |  | ZP_Ill_K_2C2_15 |  |  | ZP_Ill_K_2C1_20
[9 empty] | ZP_Ill_K_5C1_6 |  |  | 2016_3_16_Ill K 5 10 |  |  | ZP_Ill_K_3_15 |  |  | ZP_Ill_K_3C1_20
TEST | Illite K+ | [10 empty] | 2016_3_16_Ill K 6 10 | [5 empty] | ZP_Ill_K_3C2_20
DATE TESTED | 2016_3_16 |  |  |  | TEST | Illite K |  | TEST | Illite K |  | TEST | Illite K |  | TEST | Illite K |  | TEST | Illite K
MEASUREMENT PARAMETERS |  |  |  |  | DATE TESTED | 2017_05_08 |  | DATE TESTED | 2016_03_16 |  | DATE TESTED | 2016_03_16 |  | DATE TESTED | 2016_03_16 |  | DATE TESTED | 2016_03_16
EFFECTIVE DIAMETER, nm | 1040.5 |  |  |  | MEASUREMENT PARAMETERS |  |  | MEASUREMENT PARAMETERS |  |  | MEASUREMENT PARAMETERS |  |  | MEASUREMENT PARAMETERS |  |  | MEASUREMENT PARAMETERS
POLYDISPERSITY | 0.036 |  |  |  | CONDUCTANCE, μS | 161 |  | CONDUCTANCE, μS | 233 |  | CONDUCTANCE, μS | 243 |  | CONDUCTANCE, μS | 272 |  | CONDUCTANCE, μS | 301
AVG COUNT RATE, kcps | 430.6 |  |  |  | CURRENT, mA | 0.98 |  | CURRENT, mA | 1.37 |  | CURRENT, mA | 1.43 |  | CURRENT, mA | 1.58 |  | CURRENT, mA | 1.74
SAMPLE QUALITY | 7.2 |  |  |  | ELECTRIC FIELD, V/cm | 17.88 |  | ELECTRIC FIELD, V/cm | 18 |  | ELECTRIC FIELD, V/cm | 16.16 |  | ELECTRIC FIELD, V/cm | 14.65 |  | ELECTRIC FIELD, V/cm | 13.31
ELASPED TIME | 0:10 |  |  |  | SAMPLE COUNT RATE, kcps | 12 |  | SAMPLE COUNT RATE, kcps | 460 |  | SAMPLE COUNT RATE, kcps | 229 |  | SAMPLE COUNT RATE, kcps | 233 |  | SAMPLE COUNT RATE, kcps | 381
[5 empty] | REF. COUNT RATE, kcps | 26 |  | REF. COUNT RATE, kcps | 952 |  | REF. COUNT RATE, kcps | 782 |  | REF. COUNT RATE, kcps | 961 |  | REF. COUNT RATE, kcps | 952
RUN | EFF DIAMETER (nm) | HALF WIDTH (nm) | POLYSDISPERSITY | SAMPLE QUALITY
1 | 781.2 | 304.7 | 0.152 | 4.1 | RUN | ZETA POTENTIAL (mV) | HALF WIDTH (mV) | RUN | ZETA POTENTIAL (mV) | HALF WIDTH (mV) | RUN | ZETA POTENTIAL (mV) | HALF WIDTH (mV) | RUN | ZETA POTENTIAL (mV) | HALF WIDTH (mV) | RUN | ZETA POTENTIAL (mV) | HALF WIDTH (mV)
2 | 729.1 | 402.1 | 0.304 | 7.8 | 1 | -20.36 | 4.16 | 1 | -26.83 | 3.95 | 1 | -33.39 | 3.39 | 1 | -29.23 | 4.75 | 1 | -35.19 | 4.71
3 | 748.3 | 379 | 0.256 | 6.9 | 2 | -20.36 | 4.32 | 2 | -33.47 | 6.66 | 2 | -29.96 | 3.52 | 2 | -28.48 | 3.55 | 2 | -33.74 | 4.15
4 | 774.5 | 303.8 | 0.154 | 9.7 | 3 | -26.72 | 4.03 | 3 | -33.47 | 5.79 | 3 | -29.96 | 4.51 | 3 | -33.39 | 4.32 | 3 | -30.76 | 4.08
5 | 737.9 | 389.3 | 0.278 | 6 | 4 | -26.45 | 3.97 | 4 | -29.28 | 3.58 | 4 | -31.36 | 3.44 | 4 | -32.83 | 3.99 | 4 | -29.77 | 3.88
6 | 695 | 367.9 | 0.28 | 9.6 | 5 | -21.49 | 5.51 | 5 | -27.54 | 3.75 | 5 | -23.66 | 4.64 | 5 | -38.79 | 7.19 | 5 | -28.15 | 5.47
7 | 885.7 | 351.2 | 0.157 | 8.2 | 6 | -25.2 | 4.34 | 6 | -26.15 | 4.7 | 6 | -31.55 | 3.54 | 6 | -32.83 | 5.32 | 6 | -32.32 | 5.33
8 | 774.4 | 439.4 | 0.322 | 8.1 | 7 | -23.38 | 4.11 | 7 | -29.28 | 4.15 | 7 | -29.34 | 3.52 | 7 | -30.84 | 6.24 | 7 | -34.73 | 6.64
9 | 763 | 365.9 | 0.23 | 6.4 | 8 | -25.6 | 4.16 | 8 | -28.6 | 4.24 | 8 | -34.95 | 5.13 | 8 | -33.82 | 3.94 | 8 | -33.74 | 3.86
10 | 768.8 | 379.8 | 0.244 | 9.9 | 9 | -24.89 | 4.09 | 9 | -27.19 | 5.58 | 9 | -34.5 | 5.13 | 9 | -29.84 | 4.74 | 9 | -30.76 | 3.98
[5 empty] | 10 | -26.72 | 4.27 | 10 | -30.05 | 3.63 | 10 | -23.66 | 3.82 | 10 | -25.86 | 3.92 | 10 | -24.81 | 3.63
MEAN | 765.79 | 368.31 | 0.2377 | 7.67
STD. ERROR | 15.7 | 13.1 | 0.02 | 0.6 | MEAN | -24.12 | 4.3 | MEAN | -29.19 | 4.6 | MEAN | -30.23 | 4.06 | MEAN | -31.59 | 4.8 | MEAN | -31.4 | 4.58
COMBINED | 1040.5 | 196.4 | 0.036 | 7.2 | STD. ERROR | 0.81 | 0.14 | STD. ERROR | 0.81 | 0.33 | STD. ERROR | 1.25 | 0.23 | STD. ERROR | 1.13 | 0.37 | STD. ERROR | 1.03 | 0.3
For internal use only: |  |  |  |  | For internal use only: |  |  | For internal use only: |  |  | For internal use only: |  |  | For internal use only: |  |  | For internal use only:
FILE NAME | 2016_3_16_Ill K+ |  |  |  | FILE NAME | 2017_05_08_ILL_K+_1 -1 c |  | FILE NAME | 2016_3_16_Ill K 1 6 |  | FILE NAME | 2016_3_16_Ill K 1 10 |  | FILE NAME | 2016_3_16_Ill K 1 15 |  | FILE NAME | 2016_3_16_Ill K 1 20
Photo Name | PS_Illite_K |  |  |  | Photo Name | 170508_ILL_K_1 |  | Photo Name | ZP_Ill_K_1_6 |  | Photo Name | ZP_Ill_K_1C1_10 |  | Photo Name | ZP_Ill_K_1C1_15 |  | Photo Name | ZP_Ill_K_1C1_20
[5 empty] | TEST | Illite K |  | TEST | Illite K |  | TEST | Illite K |  | TEST | Illite K |  | TEST | Illite K
[5 empty] | DATE TESTED | 2017_05_08 |  | DATE TESTED | 2016_03_16 |  | DATE TESTED | 2016_03_16 |  | DATE TESTED | 2016_03_16 |  | DATE TESTED | 2016_03_16
[5 empty] | MEASUREMENT PARAMETERS |  |  | MEASUREMENT PARAMETERS |  |  | MEASUREMENT PARAMETERS |  |  | MEASUREMENT PARAMETERS |  |  | MEASUREMENT PARAMETERS
[5 empty] | CONDUCTANCE, μS | 166 |  | CONDUCTANCE, μS | 225 |  | CONDUCTANCE, μS | 254 |  | CONDUCTANCE, μS | 279 |  | CONDUCTANCE, μS | 310
[5 empty] | CURRENT, mA | 1.01 |  | CURRENT, mA | 1.33 |  | CURRENT, mA | 1.49 |  | CURRENT, mA | 1.62 |  | CURRENT, mA | 1.79
[5 empty] | ELECTRIC FIELD, V/cm | 17.33 |  | ELECTRIC FIELD, V/cm | 13.48 |  | ELECTRIC FIELD, V/cm | 16 |  | ELECTRIC FIELD, V/cm | 14.56 |  | ELECTRIC FIELD, V/cm | 16.77
[5 empty] | SAMPLE COUNT RATE, kcps | 15 |  | SAMPLE COUNT RATE, kcps | 337 |  | SAMPLE COUNT RATE, kcps | 333 |  | SAMPLE COUNT RATE, kcps | 316 |  | SAMPLE COUNT RATE, kcps | 404
[5 empty] | REF. COUNT RATE, kcps | 30 |  | REF. COUNT RATE, kcps | 859 |  | REF. COUNT RATE, kcps | 955 |  | REF. COUNT RATE, kcps | 971 |  | REF. COUNT RATE, kcps | 1269
[5 empty] | RUN | ZETA POTENTIAL (mV) | HALF WIDTH (mV) | RUN | ZETA POTENTIAL (mV) | HALF WIDTH (mV) | RUN | ZETA POTENTIAL (mV) | HALF WIDTH (mV) | RUN | ZETA POTENTIAL (mV) | HALF WIDTH (mV) | RUN | ZETA POTENTIAL (mV) | HALF WIDTH (mV)
[5 empty] | 1 | -26.51 | 5.11 | 1 | -25.07 | 4.49 | 1 | -29.63 | 4.54 | 1 | -28.97 | 3.33 | 1 | -29.88 | 3.1
[5 empty] | 2 | -31.12 | 5.78 | 2 | -31.84 | 5.35 | 2 | -31.28 | 3.63 | 2 | -29.59 | 3.51 | 2 | -25.32 | 3.05
[5 empty] | 3 | -26.51 | 4.84 | 3 | -24.68 | 4.56 | 3 | -36.78 | 3.73 | 3 | -29.23 | 6.23 | 3 | -36.77 | 3.16
[5 empty] | 4 | -20.42 | 8.94 | 4 | -22.21 | 5.09 | 4 | -38.83 | 5.02 | 4 | -30.58 | 4 | 4 | -31.98 | 5.1
[5 empty] | 5 | -17.57 | 6.18 | 5 | -28.38 | 4.69 | 5 | -29.26 | 3.49 | 5 | -32.15 | 4.52 | 5 | -34.03 | 4.42
[5 empty] | 6 | -23.82 | 6.47 | 6 | -25.51 | 4.38 | 6 | -26.57 | 3.93 | 6 | -40.44 | 6.95 | 6 | -33.57 | 3.17
[5 empty] | 7 | -24.2 | 5.41 | 7 | -24.68 | 4.52 | 7 | -29.89 | 3.62 | 7 | -33.54 | 4.7 | 7 | -34.82 | 3.66
[5 empty] | 8 | -24.2 | 6.16 | 8 | -28.38 | 5.45 | 8 | -23.91 | 3.85 | 8 | -29.59 | 4.28 | 8 | -31.65 | 3.81
[5 empty] | 9 | -24.6 | 3.84 | 9 | -25.51 | 5.09 | 9 | -31.67 | 3.45 | 9 | -26.3 | 3.44 | 9 | -30.38 | 5.91
[5 empty] | 10 | -21.9 | 4.44 | 10 | -32.8 | 5.45 | 10 | -28.54 | 4.85 | 10 | -42.42 | 5.01 | 10 | -31.98 | 2.79
[5 empty] | MEAN | -23.3 | 5.71 | MEAN | -26.9 | 4.91 | MEAN | -30.64 | 4.01 | MEAN | -32.28 | 4.6 | MEAN | -32.04 | 3.82
[5 empty] | STD. ERROR | 0.97 | 0.5 | STD. ERROR | 1.07 | 0.13 | STD. ERROR | 1.4 | 0.18 | STD. ERROR | 1.65 | 0.38 | STD. ERROR | 1 | 0.32
[5 empty] | For internal use only: |  |  | For internal use only: |  |  | For internal use only: |  |  | For internal use only: |  |  | For internal use only:
[5 empty] | FILE NAME | 2017_05_08_ILL_K+_2-1 c |  | FILE NAME | 2016_3_16_Ill K 3 6 |  | FILE NAME | 2016_3_16_Ill K 3 10 |  | FILE NAME | 2016_3_16_Ill K 2 15 |  | FILE NAME | 2016_3_16_Ill K 1 20
[5 empty] | Photo Name | 170508_ILL_K_2 |  | Photo Name | ZP_Ill_K_3_6 |  | Photo Name | ZP_Ill_K_3_10 |  | Photo Name | ZP_Ill_K_2C1_15 |  | Photo Name | ZP_Ill_K_1C3_20
[5 empty] | TEST | Illite K |  | TEST | Illite K |  | TEST | Illite K |  | TEST | Illite K |  | TEST | Illite K
[5 empty] | DATE TESTED | 2017_05_08 |  | DATE TESTED | 2016_03_16 |  | DATE TESTED | 2016_03_16 |  | DATE TESTED | 2016_03_16 |  | DATE TESTED | 2016_03_16
[5 empty] | MEASUREMENT PARAMETERS |  |  | MEASUREMENT PARAMETERS |  |  | MEASUREMENT PARAMETERS |  |  | MEASUREMENT PARAMETERS |  |  | MEASUREMENT PARAMETERS
[5 empty] | CONDUCTANCE, μS | 153 |  | CONDUCTANCE, μS | 228 |  | CONDUCTANCE, μS | 254 |  | CONDUCTANCE, μS | 273 |  | CONDUCTANCE, μS | 307
[5 empty] | CURRENT, mA | 0.94 |  | CURRENT, mA | 1.34 |  | CURRENT, mA | 1.49 |  | CURRENT, mA | 1.59 |  | CURRENT, mA | 1.77
[5 empty] | ELECTRIC FIELD, V/cm | 12.23 |  | ELECTRIC FIELD, V/cm | 13.31 |  | ELECTRIC FIELD, V/cm | 16.1 |  | ELECTRIC FIELD, V/cm | 14.57 |  | ELECTRIC FIELD, V/cm | 16.63
[5 empty] | SAMPLE COUNT RATE, kcps | 13 |  | SAMPLE COUNT RATE, kcps | 334 |  | SAMPLE COUNT RATE, kcps | 467 |  | SAMPLE COUNT RATE, kcps | 263 |  | SAMPLE COUNT RATE, kcps | 341
[5 empty] | REF. COUNT RATE, kcps | 28 |  | REF. COUNT RATE, kcps | 889 |  | REF. COUNT RATE, kcps | 954 |  | REF. COUNT RATE, kcps | 977 |  | REF. COUNT RATE, kcps | 871
[5 empty] | RUN | ZETA POTENTIAL (mV) | HALF WIDTH (mV) | RUN | ZETA POTENTIAL (mV) | HALF WIDTH (mV) | RUN | ZETA POTENTIAL (mV) | HALF WIDTH (mV) | RUN | ZETA POTENTIAL (mV) | HALF WIDTH (mV) | RUN | ZETA POTENTIAL (mV) | HALF WIDTH (mV)
[5 empty] | 1 | -19.98 | 5.11 | 1 | -28.78 | 4.35 | 1 | -31.69 | 3.76 | 1 | -27.63 | 4.19 | 1 | -24.43 | 3.44
[5 empty] | 2 | -18.56 | 4.74 | 2 | -34.49 | 5.99 | 2 | -33.31 | 3.4 | 2 | -30.99 | 4.22 | 2 | -26.88 | 2.9
[5 empty] | 3 | -24.8 | 5.31 | 3 | -25.42 | 4.47 | 3 | -30.9 | 3.34 | 3 | -33.42 | 3.41 | 3 | -30.63 | 2.96
[5 empty] | 4 | -20.88 | 5.59 | 4 | -24.64 | 5.1 | 4 | -31.9 | 3.33 | 4 | -33.55 | 4.18 | 4 | -30.95 | 2.76
[5 empty] | 5 | -18.96 | 6.41 | 5 | -28.78 | 5.16 | 5 | -26.58 | 3.84 | 5 | -35.99 | 6.16 | 5 | -30.63 | 2.8
[5 empty] | 6 | -27.12 | 5.33 | 6 | -27.13 | 7.03 | 6 | -34.89 | 3.99 | 6 | -34.99 | 4.61 | 6 | -30.95 | 3.67
[5 empty] | 7 | -35.01 | 10.95 | 7 | -30.03 | 5 | 7 | -27.91 | 3.54 | 7 | -37.99 | 4.29 | 7 | -36.27 | 4.08
[5 empty] | 8 | -41.4 | 7.76 | 8 | -22.52 | 5.28 | 8 | -21.93 | 5.86 | 8 | -34.99 | 5.74 | 8 | -34.21 | 3.6
[5 empty] | 9 | -32.81 | 6.18 | 9 | -27.1 | 5.96 | 9 | -26.24 | 4.82 | 9 | -34.99 | 3.56 | 9 | -34.21 | 6.43
[5 empty] | 10 | -27.12 | 5.3 | 10 | -30.8 | 5.49 | 10 | -13.29 | 4.5 | 10 | -37.99 | 4.3 | 10 | -36.65 | 4.69
[5 empty] | MEAN | -25.03 | 6.1 | MEAN | -27.97 | 5.38 | MEAN | -27.86 | 4.04 | MEAN | -34.25 | 4.47 | MEAN | -31.58 | 3.73
[5 empty] | STD. ERROR | 2.01 | 0.63 | STD. ERROR | 1.08 | 0.25 | STD. ERROR | 2.03 | 0.26 | STD. ERROR | 0.99 | 0.27 | STD. ERROR | 1.24 | 0.36
[5 empty] | For internal use only: |  |  | For internal use only: |  |  | For internal use only: |  |  | For internal use only: |  |  | For internal use only:
[5 empty] | FILE NAME | 2017_05_08_ILL_K+_3 -1 c |  | FILE NAME | 2016_3_16_Ill K 4 6 |  | FILE NAME | 2016_3_16_Ill K 4 10 |  | FILE NAME | 2016_3_16_Ill K 2 15 |  | FILE NAME | 2016_3_16_Ill K 2 20
[5 empty] | Photo Name | 170508_ILL_K_3 |  | Photo Name | ZP_Ill_K_4C1_6 |  | Photo Name | ZP_Ill_K_4_10 |  | Photo Name | ZP_Ill_K_2C2_15 |  | Photo Name | ZP_Ill_K_2C1_20
[8 empty] | TEST | Illite K |  | TEST | Illite K |  | TEST | Illite K |  | TEST | Illite K
[8 empty] | DATE TESTED | 2016_03_16 |  | DATE TESTED | 2016_03_16 |  | DATE TESTED | 2016_03_16 |  | DATE TESTED | 2016_03_16
[8 empty] | MEASUREMENT PARAMETERS |  |  | MEASUREMENT PARAMETERS |  |  | MEASUREMENT PARAMETERS |  |  | MEASUREMENT PARAMETERS
[8 empty] | CONDUCTANCE, μS | 226 |  | CONDUCTANCE, μS | 269 |  | CONDUCTANCE, μS | 274 |  | CONDUCTANCE, μS | 307
[8 empty] | CURRENT, mA | 1.34 |  | CURRENT, mA | 1.57 |  | CURRENT, mA | 1.59 |  | CURRENT, mA | 1.77
[8 empty] | ELECTRIC FIELD, V/cm | 13.37 |  | ELECTRIC FIELD, V/cm | 16.11 |  | ELECTRIC FIELD, V/cm | 14.56 |  | ELECTRIC FIELD, V/cm | 16.61
[8 empty] | SAMPLE COUNT RATE, kcps | 328 |  | SAMPLE COUNT RATE, kcps | 342 |  | SAMPLE COUNT RATE, kcps | 237 |  | SAMPLE COUNT RATE, kcps | 305
[8 empty] | REF. COUNT RATE, kcps | 989 |  | REF. COUNT RATE, kcps | 885 |  | REF. COUNT RATE, kcps | 971 |  | REF. COUNT RATE, kcps | 752
[8 empty] | RUN | ZETA POTENTIAL (mV) | HALF WIDTH (mV) | RUN | ZETA POTENTIAL (mV) | HALF WIDTH (mV) | RUN | ZETA POTENTIAL (mV) | HALF WIDTH (mV) | RUN | ZETA POTENTIAL (mV) | HALF WIDTH (mV)
[8 empty] | 1 | -27.77 | 6.07 | 1 | -30.26 | 4.57 | 1 | -28.08 | 3.74 | 1 | -34.62 | 5.1
[8 empty] | 2 | -29.82 | 4.58 | 2 | -29.88 | 4.97 | 2 | -29.09 | 5.03 | 2 | -35.89 | 3.24
[8 empty] | 3 | -29.82 | 4.39 | 3 | -30.56 | 3.9 | 3 | -39.12 | 4.29 | 3 | -33.1 | 5.18
[8 empty] | 4 | -40.39 | 9.06 | 4 | -29.51 | 4.51 | 4 | -31.09 | 3.54 | 4 | -33.44 | 2.95
[8 empty] | 5 | -27.77 | 4.26 | 5 | -30.56 | 3.9 | 5 | -32.1 | 4.11 | 5 | -33.44 | 2.92
[8 empty] | 6 | -26.91 | 5.03 | 6 | -28.45 | 4.12 | 6 | -32.1 | 3.27 | 6 | -37.52 | 6.06
[8 empty] | 7 | -31.06 | 6.11 | 7 | -29.88 | 6.4 | 7 | -29.47 | 7.69 | 7 | -37.52 | 3.51
[8 empty] | 8 | -30.58 | 7 | 8 | -27.4 | 3.94 | 8 | -28.08 | 5.18 | 8 | -37.13 | 4.86
[8 empty] | 9 | -27.77 | 4.66 | 9 | -28.45 | 5.09 | 9 | -26.08 | 4.13 | 9 | -29.87 | 3.73
[8 empty] | 10 | -26.09 | 4.39 | 10 | -28.81 | 5.05 | 10 | -29.09 | 3.7 | 10 | -39.15 | 4.24
[8 empty] | MEAN | -29.8 | 5.56 | MEAN | -29.38 | 4.65 | MEAN | -30.43 | 4.47 | MEAN | -35.17 | 4.18
[8 empty] | STD. ERROR | 1.29 | 0.49 | STD. ERROR | 0.33 | 0.25 | STD. ERROR | 1.13 | 0.41 | STD. ERROR | 0.88 | 0.34
[8 empty] | For internal use only: |  |  | For internal use only: |  |  | For internal use only: |  |  | For internal use only:
[8 empty] | FILE NAME | 2016_3_16_Ill K 5 6 |  | FILE NAME | 2016_3_16_Ill K 5 10 |  | FILE NAME | 2016_3_16_Ill K 3 15 |  | FILE NAME | 2016_3_16_Ill K 3 20
[8 empty] | Photo Name | ZP_Ill_K_5C1_6 |  | Photo Name | ZP_Ill_K_5_10 |  | Photo Name | ZP_Ill_K_3_15 |  | Photo Name | ZP_Ill_K_3C1_20
[11 empty] | TEST | Illite K |  |  |  |  | TEST | Illite K
[11 empty] | DATE TESTED | 2016_03_16 |  |  |  |  | DATE TESTED | 2016_03_16
[11 empty] | MEASUREMENT PARAMETERS | [5 empty] | MEASUREMENT PARAMETERS
[11 empty] | CONDUCTANCE, μS | 263 |  |  |  |  | CONDUCTANCE, μS | 307
[11 empty] | CURRENT, mA | 1.53 |  |  |  |  | CURRENT, mA | 1.77
[11 empty] | ELECTRIC FIELD, V/cm | 16.2 |  |  |  |  | ELECTRIC FIELD, V/cm | 16.61
[11 empty] | SAMPLE COUNT RATE, kcps | 294 |  |  |  |  | SAMPLE COUNT RATE, kcps | 122
[11 empty] | REF. COUNT RATE, kcps | 924 |  |  |  |  | REF. COUNT RATE, kcps | 753
[11 empty] | RUN | ZETA POTENTIAL (mV) | HALF WIDTH (mV) |  |  |  | RUN | ZETA POTENTIAL (mV) | HALF WIDTH (mV)
[11 empty] | 1 | -28.77 | 3.76 |  |  |  | 1 | -33.46 | 3.12
[11 empty] | 2 | -31.3 | 3.84 |  |  |  | 2 | -30.19 | 3.65
[11 empty] | 3 | -33.66 | 4.53 |  |  |  | 3 | -29.07 | 3.05
[11 empty] | 4 | -34.09 | 3.95 |  |  |  | 4 | -31.82 | 4.53
[11 empty] | 5 | -33.03 | 4.14 |  |  |  | 5 | -31.01 | 8.08
[11 empty] | 6 | -26.98 | 5.14 |  |  |  | 6 | -36.72 | 5.52
[11 empty] | 7 | -30.22 | 7.87 |  |  |  | 7 | -40.18 | 2.57
[11 empty] | 8 | -31.96 | 4.01 |  |  |  | 8 | -24.48 | 3.88
[11 empty] | 9 | -34.09 | 3.84 |  |  |  | 9 | -44.06 | 4.28
[11 empty] | 10 | -35.61 | 4.46 |  |  |  | 10 | -39.7 | 2.46
[11 empty] | MEAN | -31.97 | 4.56 |  |  |  | MEAN | -34.07 | 4.11
[11 empty] | STD. ERROR | 0.85 | 0.39 |  |  |  | STD. ERROR | 1.89 | 0.53
[11 empty] | For internal use only: | [5 empty] | For internal use only:
[11 empty] | FILE NAME | 2016_3_16_Ill K 6 10 |  |  |  |  | FILE NAME | 2016_3_16_Ill K 3 20
[11 empty] | Photo Name | ZP_Ill_K_6_10 |  |  |  |  | Photo Name | ZP_Ill_K_3C2_20

## IS UNTR
RAW DATA FOR: | Illite-Smectite UNTR |  |  |  |  | -1degC |  |  | 6degC |  |  | 10degC |  |  | 15degC |  |  | 20degC
COMMENTS: | Master data for particle size and zeta potential for untreated illite-smectite with a 1mmol concentration of KCl. Values in red fall outside the standard error and are recommended to be excluded. Temperatures at which zeta potential values were measured are indicated at the top of the columns of measurements.
[6 empty] | 170508_IS_UNTR_1 |  |  | ZP_IS_UNTR_1_6 |  |  | ZP_IS_UNTR_1_10 |  |  | ZP_IS_UNTR_1_15 |  |  | ZP_IS_UNTR_1_20
[6 empty] | 170508_IS_UNTR_2 |  |  | ZP_IS_UNTR_2_6 |  |  | ZP_IS_UNTR_2_10 |  |  | ZP_IS_UNTR_2_15 |  |  | ZP_IS_UNTR_2_20
[6 empty] | 170508_IS_UNTR_3 | [5 empty] | ZP_IS_UNTR_3_10 | [5 empty] | ZP_IS_UNTR_3C1_20
[12 empty] | ZP_IS_UNTR_4C1_10 | [5 empty] | ZP_IS_UNTR_4_20
ZP_IS_UNTR_5_10
TEST | Illite Smectite UNTR |  |  |  | TEST | ISite Smectite UNTR |  | TEST | Illite Smectite UNTR |  | TEST | Illite Smectite UNTR |  | TEST | Illite Smectite UNTR |  | TEST | Illite Smectite UNTR
DATE TESTED | 2015_10_31 |  |  |  | DATE TESTED | 2017_05_08 |  | DATE TESTED | 2015_11_6 |  | DATE TESTED | 2015_11_5 |  | DATE TESTED | 2015_11_5 |  | DATE TESTED | 2015_11_5
MEASUREMENT PARAMETERS |  |  |  |  | MEASUREMENT PARAMETERS |  |  | MEASUREMENT PARAMETERS |  |  | MEASUREMENT PARAMETERS |  |  | MEASUREMENT PARAMETERS |  |  | MEASUREMENT PARAMETERS
EFFECTIVE DIAMETER, nm | 1672.3 |  |  |  | CONDUCTANCE, μS | 161 |  | CONDUCTANCE, μS | 225 |  | CONDUCTANCE, μS | 241 |  | CONDUCTANCE, μS | 273 |  | CONDUCTANCE, μS | 297
POLYDISPERSITY | 0.15 |  |  |  | CURRENT, mA | 0.98 |  | CURRENT, mA | 1.33 |  | CURRENT, mA | 1.42 |  | CURRENT, mA | 1.59 |  | CURRENT, mA | 1.72
AVG COUNT RATE, kcps | 296.6 |  |  |  | ELECTRIC FIELD, V/cm | 17.18 |  | ELECTRIC FIELD, V/cm | 13.41 |  | ELECTRIC FIELD, V/cm | 16.7 |  | ELECTRIC FIELD, V/cm | 14.85 |  | ELECTRIC FIELD, V/cm | 13.72
SAMPLE QUALITY | 1.2 |  |  |  | SAMPLE COUNT RATE, kcps | 11 |  | SAMPLE COUNT RATE, kcps | 401 |  | SAMPLE COUNT RATE, kcps | 297 |  | SAMPLE COUNT RATE, kcps | 306 |  | SAMPLE COUNT RATE, kcps | 420
ELASPED TIME | 0:03 |  |  |  | REF. COUNT RATE, kcps | 28 |  | REF. COUNT RATE, kcps | 828 |  | REF. COUNT RATE, kcps | 918 |  | REF. COUNT RATE, kcps | 698 |  | REF. COUNT RATE, kcps | 948
RUN | EFF DIAMETER (nm) | HALF WIDTH (nm) | POLYSDISPERSITY | SAMPLE QUALITY | RUN | ZETA POTENTIAL (mV) | HALF WIDTH (mV) | RUN | ZETA POTENTIAL (mV) | HALF WIDTH (mV) | RUN | ZETA POTENTIAL (mV) | HALF WIDTH (mV) | RUN | ZETA POTENTIAL (mV) | HALF WIDTH (mV) | RUN | ZETA POTENTIAL (mV) | HALF WIDTH (mV)
1 | 1607.5 | 706.9 | 0.192 | 0 | 1 | -24.48 | 4.12 | 1 | -23.83 | 5.94 | 1 | -26.17 | 4.29 | 1 | -32.28 | 4.27 | 1 | -27.47 | 3.35
2 | 1570.9 | 765.4 | 0.237 | 5.4 | 2 | -29.14 | 7.45 | 2 | -24.69 | 4.45 | 2 | -22.01 | 4.59 | 2 | -26.08 | 3.48 | 2 | -31.26 | 3.49
3 | 1481.8 | 843.2 | 0.324 | 5.2 | 3 | -24.48 | 4.45 | 3 | -23.09 | 6 | 3 | -22.01 | 7.57 | 3 | -25.75 | 3.93 | 3 | -31.66 | 3.94
4 |  |  |  |  | 4 | -26.08 | 8.75 | 4 | -22.22 | 4.31 | 4 | -25.21 | 3.58 | 4 | -27.04 | 3.38 | 4 | -27.47 | 6.51
5 |  |  |  |  | 5 | -22.52 | 4.64 | 5 | -22.22 | 4.58 | 5 | -19.38 | 5.34 | 5 | -29.94 | 3.68 | 5 | -32.21 | 3.28
6 |  |  |  |  | 6 | -22.93 | 4.67 | 6 | -21.32 | 5.06 | 6 | -28.11 | 6.99 | 6 | -32.84 | 3.22 | 6 | -27.47 | 3.45
7 |  |  |  |  | 7 | -26.81 | 3.96 | 7 | -25.92 | 6.44 | 7 | -29.3 | 3.37 | 7 | -27.04 | 5.77 | 7 | -29.37 | 5.27
8 |  |  |  |  | 8 | -22.52 | 4.02 | 8 | -16.05 | 7.54 | 8 | -34.45 | 5.09 | 8 | -31.87 | 3.73 | 8 | -30.87 | 3.85
9 |  |  |  |  | 9 | -26.81 | 4.23 | 9 | -22.22 | 5.17 | 9 | -21.74 | 3.44 | 9 | -34.77 | 4.71 | 9 | -33.15 | 3.89
10 |  |  |  |  | 10 | -25.32 | 4.87 | 10 | -23.45 | 4.87 | 10 | -33.17 | 3.95 | 10 | -35.73 | 3.93 | 10 | -34.1 | 4.14
MEAN | 1553.4 | 771.8333 | 0.251 | 3.533333 | MEAN | -24.66 | 4.86 | MEAN | -22.5 | 5.44 | MEAN | -26.15 | 4.82 | MEAN | -30.33 | 4.01 | MEAN | -30.5 | 4.12
STD. ERROR | 37.3 | 10.3 | 0.039 | 1.8 | STD. ERROR | 0.58 | 0.5 | STD. ERROR | 0.84 | 0.32 | STD. ERROR | 1.61 | 0.46 | STD. ERROR | 1.17 | 0.24 | STD. ERROR | 0.77 | 0.32
COMBINED | 1672.3 | 648.1 | 0.15 | 1.2
[5 empty] | For internal use only: |  |  | For internal use only: |  |  | For internal use only: |  |  | For internal use only: |  |  | For internal use only:
For internal use only: |  |  |  |  | FILE NAME | 2017_05_08_IS_UNTR_1 -1 c |  | FILE NAME | 2015_11_6_R I/S UNTR 1 6 (Run 10) |  | FILE NAME | 2015_11_5_R I/S UNTR 1 10 (Run 10) |  | FILE NAME | 2015_11_5_R I/S UNTR 1 15 (Run 10) |  | FILE NAME | 2015_11_5_R I/S UNTR 1 20 (Run 10)
FILE NAME | 2015_10_31_N I/S UNTR 2 |  |  |  | Photo Name | 170508_IS_UNTR_1 |  | Photo Name | ZP_IS_UNTR_1_6 |  | Photo Name | ZP_IS_UNTR_1_10 |  | Photo Name | ZP_IS_UNTR_1_15 |  | Photo Name | ZP_IS_UNTR_1_20
Photo Name | PS_IllSmec_UNTR_2
[5 empty] | TEST | ISite Smectite UNTR |  | TEST | Illite Smectite UNTR |  | TEST | Illite Smectite UNTR |  | TEST | Illite Smectite UNTR |  | TEST | Illite Smectite UNTR
TEST | Illite Smectite UNTR |  |  |  | DATE TESTED | 2017_05_08 |  | DATE TESTED | 2015_11_6 |  | DATE TESTED | 2015_11_5 |  | DATE TESTED | 2015_11_5 |  | DATE TESTED | 2015_11_5
DATE TESTED | 2015_10_31 |  |  |  | MEASUREMENT PARAMETERS |  |  | MEASUREMENT PARAMETERS |  |  | MEASUREMENT PARAMETERS |  |  | MEASUREMENT PARAMETERS |  |  | MEASUREMENT PARAMETERS
MEASUREMENT PARAMETERS |  |  |  |  | CONDUCTANCE, μS | 162 |  | CONDUCTANCE, μS | 221 |  | CONDUCTANCE, μS | 243 |  | CONDUCTANCE, μS | 268 |  | CONDUCTANCE, μS | 293
EFFECTIVE DIAMETER, nm | 1803.3 |  |  |  | CURRENT, mA | 0.99 |  | CURRENT, mA | 1.31 |  | CURRENT, mA | 1.43 |  | CURRENT, mA | 1.56 |  | CURRENT, mA | 1.7
POLYDISPERSITY | 0.087 |  |  |  | ELECTRIC FIELD, V/cm | 17.09 |  | ELECTRIC FIELD, V/cm | 13.34 |  | ELECTRIC FIELD, V/cm | 16.56 |  | ELECTRIC FIELD, V/cm | 14.83 |  | ELECTRIC FIELD, V/cm | 13.65
AVG COUNT RATE, kcps | 250.5 |  |  |  | SAMPLE COUNT RATE, kcps | 14 |  | SAMPLE COUNT RATE, kcps | 404 |  | SAMPLE COUNT RATE, kcps | 227 |  | SAMPLE COUNT RATE, kcps | 232 |  | SAMPLE COUNT RATE, kcps | 304
SAMPLE QUALITY | 1.1 |  |  |  | REF. COUNT RATE, kcps | 29 |  | REF. COUNT RATE, kcps | 818 |  | REF. COUNT RATE, kcps | 865 |  | REF. COUNT RATE, kcps | 870 |  | REF. COUNT RATE, kcps | 1013
ELASPED TIME | 0:10
[5 empty] | RUN | ZETA POTENTIAL (mV) | HALF WIDTH (mV) | RUN | ZETA POTENTIAL (mV) | HALF WIDTH (mV) | RUN | ZETA POTENTIAL (mV) | HALF WIDTH (mV) | RUN | ZETA POTENTIAL (mV) | HALF WIDTH (mV) | RUN | ZETA POTENTIAL (mV) | HALF WIDTH (mV)
RUN | EFF DIAMETER (nm) | HALF WIDTH (nm) | POLYSDISPERSITY | SAMPLE QUALITY | 1 | -22.66 | 4.15 | 1 | -26.63 | 4.5 | 1 | -28.69 | 5.09 | 1 | -30.8 | 3.99 | 1 | -30.33 | 3.96
1 | 1674.9 | 892.4 | 0.284 | 0 | 2 | -17.89 | 4.98 | 2 | -25.37 | 4.42 | 2 | -37.61 | 3.42 | 2 | -32.36 | 4.18 | 2 | -35.72 | 5.51
2 | 1492.9 | 887.2 | 0.353 | 0 | 3 | -26.24 | 6.79 | 3 | -19.97 | 7.27 | 3 | -31.82 | 3.22 | 3 | -31.38 | 3.43 | 3 | -28 | 4.22
3 | 2141.5 | 750.5 | 0.123 | 9 | 4 | -23.46 | 5.23 | 4 | -20.29 | 11.31 | 4 | -30.86 | 3.43 | 4 | -30.01 | 4.26 | 4 | -32.83 | 4.33
4 | 1393.7 | 713.5 | 0.262 | 8.2 | 5 | -23.07 | 3.8 | 5 | -22.83 | 5.35 | 5 | -30.86 | 3.37 | 5 | -35.81 | 4.74 | 5 | -31.86 | 4.21
5 | 1445.6 | 813.5 | 0.317 | 8.1 | 6 | -14.31 | 5.59 | 6 | -25.37 | 6.42 | 6 | -33.75 | 3.51 | 6 | -31.38 | 6.99 | 6 | -28.59 | 3.7
6 | 2302 | 705 | 0.094 | 8.3 | 7 | -21.92 | 4.77 | 7 | -27.08 | 9.01 | 7 | -29.9 | 3.55 | 7 | -32.36 | 7.33 | 7 | -35.27 | 4.79
7 | 2559.3 | 853.6 | 0.111 | 7.5 | 8 | -22.28 | 4.97 | 8 | -25.37 | 6.41 | 8 | -32.79 | 4 | 8 | -25.49 | 3.47 | 8 | -28 | 4.06
8 | 1331.7 | 773.3 | 0.337 | 4.5 | 9 | -23.46 | 4.62 | 9 | -12.89 | 6.06 | 9 | -47.25 | 3.19 | 9 | -29.42 | 4.31 | 9 | -38.62 | 4.43
9 | 1349.5 | 742.8 | 0.303 | 0.1 | 10 | -23.46 | 4.03 | 10 | -21.56 | 5.93 | 10 | -33.21 | 9.07 | 10 | -27.45 | 3.96 | 10 | -31.86 | 4.97
10 | 1349.9 | 711.3 | 0.278 | 3.8
[5 empty] | MEAN | -21.39 | 4.68 | MEAN | -22.74 | 6.67 | MEAN | -33.67 | 4.19 | MEAN | -30.65 | 4.67 | MEAN | -32.11 | 4.42
MEAN | 1704.1 | 784.31 | 0.2462 | 4.95 | STD. ERROR | 1.06 | 0.2 | STD. ERROR | 1.36 | 0.67 | STD. ERROR | 1.7 | 0.57 | STD. ERROR | 0.9 | 0.43 | STD. ERROR | 1.13 | 0.17
STD. ERROR | 144.5 | 23 | 0.031 | 1.2
COMBINED | 1803.3 | 533.3 | 0.087 | 1.1 | For internal use only: |  |  | For internal use only: |  |  | For internal use only: |  |  | For internal use only: |  |  | For internal use only:
[5 empty] | FILE NAME | 2017_05_08_IS_UNTR_2-1 c |  | FILE NAME | 2015_11_6_R I/S UNTR 2 6 (Run 10) |  | FILE NAME | 2015_11_5_R I/S UNTR 2 10 (Run 10) |  | FILE NAME | 2015_11_5_R I/S UNTR 2 15 (Run 10) |  | FILE NAME | 2015_11_5_R I/S UNTR 2 (Run 10)
For internal use only: |  |  |  |  | Photo Name | 170508_IS_UNTR_2 |  | Photo Name | ZP_IS_UNTR_2_6 |  | Photo Name | ZP_IS_UNTR_2_10 |  | Photo Name | ZP_IS_UNTR_2_15 |  | Photo Name | ZP_IS_UNTR_2_20
FILE NAME | 2015_10_31_N I/S UNTR 3
Photo Name | PS_IllSmec_UNTR_3
[5 empty] | TEST | ISite Smectite UNTR |  |  |  |  | TEST | Illite Smectite UNTR |  |  |  |  | TEST | Illite Smectite UNTR
[5 empty] | DATE TESTED | 2017_05_08 |  |  |  |  | DATE TESTED | 2015_11_5 |  |  |  |  | DATE TESTED | 2015_11_5
TEST | Illite Smectite UNTR |  |  |  | MEASUREMENT PARAMETERS | [5 empty] | MEASUREMENT PARAMETERS | [5 empty] | MEASUREMENT PARAMETERS
DATE TESTED | 2015_11_4 |  |  |  | CONDUCTANCE, μS | 169 |  |  |  |  | CONDUCTANCE, μS | 242 |  |  |  |  | CONDUCTANCE, μS | 300
MEASUREMENT PARAMETERS |  |  |  |  | CURRENT, mA | 1.03 |  |  |  |  | CURRENT, mA | 1.42 |  |  |  |  | CURRENT, mA | 1.73
EFFECTIVE DIAMETER, nm | 1800.9 |  |  |  | ELECTRIC FIELD, V/cm | 16.99 |  |  |  |  | ELECTRIC FIELD, V/cm | 16.58 |  |  |  |  | ELECTRIC FIELD, V/cm | 13.6
POLYDISPERSITY | 0.063 |  |  |  | SAMPLE COUNT RATE, kcps | 9 |  |  |  |  | SAMPLE COUNT RATE, kcps | 209 |  |  |  |  | SAMPLE COUNT RATE, kcps | 243
AVG COUNT RATE, kcps | 252.7 |  |  |  | REF. COUNT RATE, kcps | 26 |  |  |  |  | REF. COUNT RATE, kcps | 929 |  |  |  |  | REF. COUNT RATE, kcps | 801
SAMPLE QUALITY | 0
ELASPED TIME | 0:10
[5 empty] | RUN | ZETA POTENTIAL (mV) | HALF WIDTH (mV) |  |  |  | RUN | ZETA POTENTIAL (mV) | HALF WIDTH (mV) |  |  |  | RUN | ZETA POTENTIAL (mV) | HALF WIDTH (mV)
[5 empty] | 1 | -23.81 | 4.36 |  |  |  | 1 | -26.29 | 3.6 |  |  |  | 1 | -38.76 | 3.28
RUN | EFF DIAMETER (nm) | HALF WIDTH (nm) | POLYSDISPERSITY | SAMPLE QUALITY | 2 | -26.94 | 6.07 |  |  |  | 2 | -28.84 | 5.34 |  |  |  | 2 | -35.4 | 4.43
1 | 1695.3 | 742.9 | 0.192 | 0.1 | 3 | -22.62 | 4.29 |  |  |  | 3 | -32.28 | 3.95 |  |  |  | 3 | -39.73 | 5.23
2 | 1570.3 | 770.8 | 0.241 | 2 | 4 | -25.37 | 3.87 |  |  |  | 4 | -25 | 4.23 |  |  |  | 4 | -28.7 | 3.48
3 | 1370.1 | 782.1 | 0.326 | 0 | 5 | -23.81 | 7.47 |  |  |  | 5 | -30.77 | 3.8 |  |  |  | 5 | -33.49 | 5.11
4 | 1546.9 | 882.6 | 0.326 | 0 | 6 | -25 | 4.73 |  |  |  | 6 | -37.5 | 3.91 |  |  |  | 6 | -29.29 | 3.49
5 | 1409.5 | 685.9 | 0.237 | 6.7 | 7 | -25.77 | 5.1 |  |  |  | 7 | -35.57 | 6.33 |  |  |  | 7 | -31.97 | 4.65
6 | 1305.8 | 727.7 | 0.311 | 6.5 | 8 | -18.74 | 5.01 |  |  |  | 8 | -36.53 | 3.7 |  |  |  | 8 | -41.14 | 4.53
7 | 2064.9 | 743.1 | 0.13 | 3.1 | 9 | -23.43 | 5.18 |  |  |  | 9 | -35.57 | 4.39 |  |  |  | 9 | -29.66 | 3.45
8 | 1663.4 | 606.8 | 0.133 | 5.8 | 10 | -25 | 4.33 |  |  |  | 10 | -33.23 | 4.24 |  |  |  | 10 | -40.09 | 3.51
9 | 1440.1 | 836.3 | 0.337 | 0
10 | 1406.2 | 884 | 0.395 | 0 | MEAN | -23.73 | 4.93 |  |  |  | MEAN | -32.16 | 4.35 |  |  |  | MEAN | -34.82 | 4.12
[5 empty] | STD. ERROR | 0.71 | 0.35 |  |  |  | STD. ERROR | 1.38 | 0.27 |  |  |  | STD. ERROR | 1.54 | 0.24
MEAN | 1547.25 | 766.22 | 0.2628 | 2.42
STD. ERROR | 70.2 | 27.3 | 0.029 | 0.9 | For internal use only: | [5 empty] | For internal use only: | [5 empty] | For internal use only:
COMBINED | 1800.9 | 453.5 | 0.063 | 0 | FILE NAME | 2017_05_08_IS_UNTR_3 -1 c |  |  |  |  | FILE NAME | 2015_11_5_R I/S UNTR 3 10 (Run 10) |  |  |  |  | FILE NAME | 2015_11_5_R I/S UNTR 3 (Run 10)
[5 empty] | Photo Name | 170508_IS_UNTR_3 |  |  |  |  | Photo Name | ZP_IS_UNTR_3_10 |  |  |  |  | Photo Name | ZP_IS_UNTR_3C1_20
For internal use only:
FILE NAME | 2015_11_4_N I/S UNTR 1
Photo Name | PS_IllSmec_UNTR_5 | [9 empty] | TEST | Illite Smectite UNTR |  |  |  |  | TEST | Illite Smectite UNTR
| . | [9 empty] | DATE TESTED | 2015_11_5 |  |  |  |  | DATE TESTED | 2015_11_5
[11 empty] | MEASUREMENT PARAMETERS | [5 empty] | MEASUREMENT PARAMETERS
TEST | Illite Smectite UNTR | [9 empty] | CONDUCTANCE, μS | 254 |  |  |  |  | CONDUCTANCE, μS | 303
DATE TESTED | 2015_11_4 | [9 empty] | CURRENT, mA | 1.48 |  |  |  |  | CURRENT, mA | 1.75
MEASUREMENT PARAMETERS | [10 empty] | ELECTRIC FIELD, V/cm | 16 |  |  |  |  | ELECTRIC FIELD, V/cm | 13.47
EFFECTIVE DIAMETER, nm | 1554.1 | [9 empty] | SAMPLE COUNT RATE, kcps | 412 |  |  |  |  | SAMPLE COUNT RATE, kcps | 126
POLYDISPERSITY | 0.063 | [9 empty] | REF. COUNT RATE, kcps | 905 |  |  |  |  | REF. COUNT RATE, kcps | 917
AVG COUNT RATE, kcps | 234.4
SAMPLE QUALITY | 5.8
ELASPED TIME | 0:10 | [9 empty] | RUN | ZETA POTENTIAL (mV) | HALF WIDTH (mV) |  |  |  | RUN | ZETA POTENTIAL (mV) | HALF WIDTH (mV)
[11 empty] | 1 | -28.55 | 3.7 |  |  |  | 1 | -30.86 | 4.49
[11 empty] | 2 | -31.21 | 3.71 |  |  |  | 2 | -32.65 | 3.59
RUN | EFF DIAMETER (nm) | HALF WIDTH (nm) | POLYSDISPERSITY | SAMPLE QUALITY | [6 empty] | 3 | -28.19 | 4.86 |  |  |  | 3 | -29.9 | 3.63
1 | 1204 | 673 | 0.312 | 7.9 | [6 empty] | 4 | -37.25 | 7.18 |  |  |  | 4 | -30.86 | 3.92
2 | 1323.4 | 652.3 | 0.243 | 6.5 | [6 empty] | 5 | -29.83 | 3.68 |  |  |  | 5 | -24.11 | 9.29
3 | 1207.7 | 622 | 0.265 | 5.6 | [6 empty] | 6 | -26.18 | 3.96 |  |  |  | 6 | -30.86 | 3.43
4 | 1225 | 659.6 | 0.29 | 8.2 | [6 empty] | 7 | -28.19 | 3.78 |  |  |  | 7 | -34.72 | 5.39
5 | 1263.5 | 588.5 | 0.217 | 2.8 | [6 empty] | 8 | -28.19 | 6.75 |  |  |  | 8 | -31.83 | 3.61
6 | 1598.3 | 706.9 | 0.196 | 2.6 | [6 empty] | 9 | -30.2 | 3.78 |  |  |  | 9 | -42.15 | 9.03
7 | 1224.9 | 689.1 | 0.316 | 8 | [6 empty] | 10 | -31.82 | 4.16 |  |  |  | 10 | -30.86 | 7.33
8 | 2660.6 | 676.5 | 0.065 | 5.6
9 | 1342.5 | 705.5 | 0.276 | 3.1 | [6 empty] | MEAN | -29.96 | 4.56 |  |  |  | MEAN | -31.88 | 5.37
10 | 1179.9 | 536.5 | 0.207 | 5.1 | [6 empty] | STD. ERROR | 0.97 | 0.42 |  |  |  | STD. ERROR | 1.42 | 0.73
MEAN | 1422.98 | 650.99 | 0.2387 | 5.54 | [6 empty] | For internal use only: | [5 empty] | For internal use only:
STD. ERROR | 142.8 | 17.2 | 0.024 | 0.7 | [6 empty] | FILE NAME | 2015_11_5_R I/S UNTR 4 10 (Run 10) |  |  |  |  | FILE NAME | 2015_11_5_R I/S UNTR 4 (Run 10)
COMBINED | 1554.1 | 388.5 | 0.063 | 5.8 | [6 empty] | Photo Name | ZP_IS_UNTR_4C1_10 |  |  |  |  | Photo Name | ZP_IS_UNTR_4_20
For internal use only:
FILE NAME | 2015_11_4_N I/S UNTR 1 | [9 empty] | TEST | Illite Smectite UNTR
Photo Name | PS_IllSmec_UNTR_6 | [9 empty] | DATE TESTED | 2015_11_5
MEASUREMENT PARAMETERS
[11 empty] | CONDUCTANCE, μS | 254
TEST | Illite UNTR | [9 empty] | CURRENT, mA | 1.49
DATE TESTED | 2016_3_15 | [9 empty] | ELECTRIC FIELD, V/cm | 16.02
MEASUREMENT PARAMETERS | [10 empty] | SAMPLE COUNT RATE, kcps | 404
EFFECTIVE DIAMETER, nm | 656.5 | [9 empty] | REF. COUNT RATE, kcps | 809
POLYDISPERSITY | 0.249
AVG COUNT RATE, kcps | 533.8
SAMPLE QUALITY | 8.2 | [9 empty] | RUN | ZETA POTENTIAL (mV) | HALF WIDTH (mV)
ELASPED TIME | 0:10 | [9 empty] | 1 | -25.53 | 4.51
[11 empty] | 2 | -23.19 | 3.67
[11 empty] | 3 | -27.57 | 3.71
RUN | EFF DIAMETER (nm) | HALF WIDTH (nm) | POLYSDISPERSITY | SAMPLE QUALITY | [6 empty] | 4 | -29.88 | 4.67
1 | 609.1 | 302.7 | 0.247 | 8.6 | [6 empty] | 5 | -25.21 | 4.15
2 | 589 | 292.1 | 0.246 | 9.6 | [6 empty] | 6 | -29.24 | 3.71
3 | 650.5 | 343 | 0.278 | 8.5 | [6 empty] | 7 | -20.17 | 4.73
4 | 646.7 | 314.8 | 0.237 | 4.2 | [6 empty] | 8 | -23.19 | 4.23
5 | 670.6 | 313.7 | 0.219 | 8.5 | [6 empty] | 9 | -28.23 | 4.42
6 | 672.6 | 348.1 | 0.268 | 7.1 | [6 empty] | 10 | -31.26 | 4.41
7 | 701.6 | 356.2 | 0.258 | 9.9
8 | 676.2 | 292.2 | 0.187 | 9.4 | [6 empty] | MEAN | -26.35 | 4.22
9 | 722.8 | 316.8 | 0.192 | 4.7 | [6 empty] | STD. ERROR | 1.11 | 0.13
10 | 687.7 | 334.5 | 0.237 | 8.1
For internal use only:
MEAN | 662.68 | 321.41 | 0.2369 | 7.86 | [6 empty] | FILE NAME | 2015_11_5_R I/S UNTR 5 10 (Run 10)
STD. ERROR | 12.8 | 7.3 | 0.01 | 0.6 | [6 empty] | Photo Name | ZP_IS_UNTR_5_10
COMBINED | 656.5 | 327.8 | 0.249 | 8.2
For internal use only:
FILE NAME | 2016_3_15_IS UNTR 1
Photo Name | PS_Illite_UNTR_7
TEST | Illite Smectite UNTR
DATE TESTED | 2015_11_4
MEASUREMENT PARAMETERS
EFFECTIVE DIAMETER, nm | 1721.8
POLYDISPERSITY | 0.085
AVG COUNT RATE, kcps | 205.5
SAMPLE QUALITY | 0
ELASPED TIME | 0:10
RUN | EFF DIAMETER (nm) | HALF WIDTH (nm) | POLYSDISPERSITY | SAMPLE QUALITY
1 | 1467.9 | 802.6 | 0.299 | 0
2 | 1608.1 | 649.1 | 0.163 | 3.2
3 | 1519.8 | 752 | 0.245 | 0
4 | 1629.1 | 1042.8 | 0.41 | 0
5 | 1357.6 | 574.6 | 0.179 | 9.6
6 | 1227.9 | 635.9 | 0.268 | 6.9
7 | 1364.1 | 776.9 | 0.324 | 4.8
8 | 1209 | 655.2 | 0.294 | 4.5
9 | 1465.2 | 801.9 | 0.3 | 3
10 | 1505.2 | 670.7 | 0.199 | 9.6
MEAN | 1435.39 | 736.17 | 0.2681 | 4.16
STD. ERROR | 45.6 | 42.1 | 0.024 | 1.2
COMBINED | 1721.8 | 501.1 | 0.085 | 0
For internal use only:
FILE NAME | 2015_11_4_2015_N I/S UNTR 2
Photo Name | PS_IllSmec_UNTR_9
TEST | Illite Smectite UNTR
DATE TESTED | 2015_11_4
MEASUREMENT PARAMETERS
EFFECTIVE DIAMETER, nm | 1708.5
POLYDISPERSITY | 0.074
AVG COUNT RATE, kcps | 217.1
SAMPLE QUALITY | 0
ELASPED TIME | 0:10
RUN | EFF DIAMETER (nm) | HALF WIDTH (nm) | POLYSDISPERSITY | SAMPLE QUALITY
1 | 1466 | 707.3 | 0.233 | 4.6
2 | 1456.9 | 648.6 | 0.198 | 3
3 | 1399.8 | 707.3 | 0.255 | 8.1
4 | 1238 | 717.7 | 0.336 | 2.7
5 | 1587.6 | 563 | 0.126 | 1.9
6 | 1365.5 | 812.2 | 0.354 | 0
7 | 1453.8 | 782.7 | 0.29 | 4.7
8 | 1759.4 | 838.5 | 0.227 | 0
9 | 1464.4 | 742.3 | 0.257 | 0
10 | 1319.1 | 755.4 | 0.328 | 0
MEAN | 1451.05 | 727.5 | 0.2604 | 2.5
STD. ERROR | 45.6 | 25.3 | 0.022 | 0.9
COMBINED | 1708.5 | 465.6 | 0.074 | 0
For internal use only:
FILE NAME | 2015_11_4_N I/S UNTR 2
Photo Name | PS_IllSmec_UNTR_10
TEST | Illite UNTR
DATE TESTED | 2016_3_15
MEASUREMENT PARAMETERS
EFFECTIVE DIAMETER, nm | 710.2
POLYDISPERSITY | 0.15
AVG COUNT RATE, kcps | 556
SAMPLE QUALITY | 9.1
ELASPED TIME | 0:05
RUN | EFF DIAMETER (nm) | HALF WIDTH (nm) | POLYSDISPERSITY | SAMPLE QUALITY
1 | 649.7 | 334.1 | 0.265 | 7.5
2 | 720.8 | 349.8 | 0.235 | 9.2
3 | 644.8 | 317.5 | 0.242 | 8
4 | 795.7 | 292 | 0.135 | 8.3
5 | 661.1 | 309.8 | 0.22 | 5.9
6
7
8
9
10
MEAN | 694.42 | 320.64 | 0.2194 | 7.78
STD. ERROR | 28.8 | 10 | 0.022 | 0.6
COMBINED | 710.2 | 275.1 | 0.15 | 9.1
For internal use only:
FILE NAME | 2016_3_15_IS UNTR 2
Photo Name | PS_Illite_UNTR_11
TEST | Illite UNTR
DATE TESTED | 2016_3_15
MEASUREMENT PARAMETERS
EFFECTIVE DIAMETER, nm | 685.3
POLYDISPERSITY | 0.241
AVG COUNT RATE, kcps | 586
SAMPLE QUALITY | 8.9
ELASPED TIME | 0:05
RUN | EFF DIAMETER (nm) | HALF WIDTH (nm) | POLYSDISPERSITY | SAMPLE QUALITY
1 | 715.7 | 351.3 | 0.241 | 9.2
2 | 685.7 | 349.8 | 0.26 | 9.3
3 | 653.8 | 337.7 | 0.267 | 6.5
4 | 688.3 | 330.6 | 0.231 | 9.1
5 | 689.6 | 318.4 | 0.213 | 6.8
6
7
8
9
10
MEAN | 686.62 | 337.56 | 0.2424 | 8.18
STD. ERROR | 9.8 | 6.1 | 0.01 | 0.6
COMBINED | 685.3 | 336.7 | 0.241 | 8.9
For internal use only:
FILE NAME | 2016_3_15_IS UNTR 3
Photo Name | PS_Illite_UNTR_12
TEST | Illite UNTR
DATE TESTED | 2016_3_15
MEASUREMENT PARAMETERS
EFFECTIVE DIAMETER, nm | 720.7
POLYDISPERSITY | 0.131
AVG COUNT RATE, kcps | 591
SAMPLE QUALITY | 5
ELASPED TIME | 0:05
RUN | EFF DIAMETER (nm) | HALF WIDTH (nm) | POLYSDISPERSITY | SAMPLE QUALITY
1 | 999.4 | 380.5 | 0.145 | 6.4
2 | 676.2 | 331.9 | 0.241 | 0.7
3 | 661.4 | 293.4 | 0.197 | 6.6
4 | 654.4 | 322.9 | 0.243 | 9.5
5 | 748.3 | 285.1 | 0.145 | 3.7
6
7
8
9
10
MEAN | 747.94 | 322.76 | 0.1942 | 5.38
STD. ERROR | 65 | 16.9 | 0.022 | 1.5
COMBINED | 720.7 | 260.9 | 0.131 | 5
For internal use only:
FILE NAME | 2016_3_15_IS UNTR 4
Photo Name | PS_Illite_UNTR_13

## IS Ca2+
RAW DATA FOR: | Illite-Smectite Ca2+ |  |  |  |  | -1degC |  |  | 6degC |  |  | 10degC |  |  | 15degC |  |  | 20degC
COMMENTS: | Master data for particle size and zeta potential for calcium-treated illite-smectite with a 1mmol concentration of CaCl2. Values in red fall outside the standard error and are recommended to be excluded. Temperatures at which zeta potential values were measured are indicated at the top of the columns of measurements.
[6 empty] | 170508_IS_Ca_1 |  |  | ZP_IS_Ca_1_6 |  |  | ZP_IS_Ca_1_10 |  |  | ZP_IS_Ca_1_15 |  |  | ZP_IS_Ca_1_20
[6 empty] | 170508_IS_Ca_2 |  |  | ZP_IS_Ca_2_6 |  |  | ZP_IS_Ca_2C2_10 |  |  | ZP_IS_Ca_3_15 |  |  | ZP_IS_Ca_2_20
[6 empty] | 170508_IS_Ca_3 |  |  | ZP_IS_Ca_3_6 | [5 empty] | ZP_IS_Ca_4_15 |  |  | ZP_IS_Ca_3_20
[9 empty] | ZP_IS_Ca_4_6 | [8 empty] | ZP_IS_Ca_4C1_20
ZP_IS_Ca_5_6
TEST | Illite Ca2+ |  |  |  | TEST | Illite Smectite Ca2+ |  | TEST | Illite Smectite Ca2+ |  | TEST | Illite Smectite Ca2+ |  | TEST | Illite Smectite Ca2+ |  | TEST | Illite Smectite Ca2+
DATE TESTED | 2016_3_15 |  |  |  | DATE TESTED | 2017_05_08 |  | DATE TESTED | 2015_11_6 |  | DATE TESTED | 2015_11_6 |  | DATE TESTED | 2015_11_6 |  | DATE TESTED | 2015_11_5
MEASUREMENT PARAMETERS |  |  |  |  | MEASUREMENT PARAMETERS |  |  | MEASUREMENT PARAMETERS |  |  | MEASUREMENT PARAMETERS |  |  | MEASUREMENT PARAMETERS |  |  | MEASUREMENT PARAMETERS
EFFECTIVE DIAMETER, nm | 841.5 |  |  |  | CONDUCTANCE, μS | 178 |  | CONDUCTANCE, μS | 178 |  | CONDUCTANCE, μS | 204 |  | CONDUCTANCE, μS | 231 |  | CONDUCTANCE, μS | 268
POLYDISPERSITY | 0.157 |  |  |  | CURRENT, mA | 1.08 |  | CURRENT, mA | 1.08 |  | CURRENT, mA | 1.22 |  | CURRENT, mA | 1.36 |  | CURRENT, mA | 1.56
AVG COUNT RATE, kcps | 258.9 |  |  |  | ELECTRIC FIELD, V/cm | 16.14 |  | ELECTRIC FIELD, V/cm | 16.14 |  | ELECTRIC FIELD, V/cm | 14.62 |  | ELECTRIC FIELD, V/cm | 13.05 |  | ELECTRIC FIELD, V/cm | 15.64
SAMPLE QUALITY | 7.1 |  |  |  | SAMPLE COUNT RATE, kcps | 323 |  | SAMPLE COUNT RATE, kcps | 323 |  | SAMPLE COUNT RATE, kcps | 411 |  | SAMPLE COUNT RATE, kcps | 385 |  | SAMPLE COUNT RATE, kcps | 473
ELASPED TIME | 0:10 |  |  |  | REF. COUNT RATE, kcps | 899 |  | REF. COUNT RATE, kcps | 899 |  | REF. COUNT RATE, kcps | 945 |  | REF. COUNT RATE, kcps | 956 |  | REF. COUNT RATE, kcps | 999
RUN | EFF DIAMETER (nm) | HALF WIDTH (nm) | POLYSDISPERSITY | SAMPLE QUALITY | RUN | ZETA POTENTIAL (mV) | HALF WIDTH (mV) | RUN | ZETA POTENTIAL (mV) | HALF WIDTH (mV) | RUN | ZETA POTENTIAL (mV) | HALF WIDTH (mV) | RUN | ZETA POTENTIAL (mV) | HALF WIDTH (mV) | RUN | ZETA POTENTIAL (mV) | HALF WIDTH (mV)
1 | 834.8 | 357.6 | 0.184 | 9 | 1 | -13.13 | 3.29 | 1 | -13.29 | 3.47 | 1 | -12.36 | 4.16 | 1 | -10.41 | 3.58 | 1 | -12.17 | 3.17
2 | 882.3 | 290.9 | 0.109 | 2.9 | 2 | -15.01 | 3.93 | 2 | -15.34 | 5.25 | 2 | -15.21 | 4.83 | 2 | -12.3 | 3.57 | 2 | -11.88 | 4.5
3 | 834.5 | 291.3 | 0.122 | 8.1 | 3 | -13.78 | 3.08 | 3 | -10.22 | 4.83 | 3 | -10.14 | 3.72 | 3 | -11.27 | 3.79 | 3 | -10.42 | 5.15
4 | 847.7 | 203.6 | 0.058 | 8.6 | 4 | -15.84 | 3.33 | 4 | -25.56 | 9.5 | 4 | -10.98 | 3.42 | 4 | -12.3 | 4.71 | 4 | -13.79 | 3.15
5 | 831.3 | 413.8 | 0.248 | 8.9 | 5 | -13.88 | 4.84 | 5 | -12.07 | 3.39 | 5 | -11.15 | 4.1 | 5 | -18.74 | 7.2 | 5 | -9.62 | 6.09
6 | 825.7 | 425.1 | 0.265 | 9.7 | 6 | -17.7 | 3.51 | 6 | -10.06 | 3.88 | 6 | -15.97 | 5.54 | 6 | -14.35 | 3.58 | 6 | -12.82 | 3.23
7 | 767 | 369.4 | 0.232 | 7.6 | 7 | -16.77 | 4.08 | 7 | -12.27 | 3.71 | 7 | -7.99 | 4.43 | 7 | -12.3 | 3.76 | 7 | -11.22 | 3.35
8 | 802 | 369.2 | 0.212 | 7.8 | 8 | -16.89 | 5.41 | 8 | -8.18 | 3.84 | 8 | -9.12 | 3.8 | 8 | -22.2 | 4.39 | 8 | -15.41 | 4.01
9 | 835 | 339.7 | 0.165 | 7.6 | 9 | -16.77 | 3.54 | 9 | -2.04 | 4.14 | 9 | -12.17 | 4.37 | 9 | -10.25 | 4.14 | 9 | -19.24 | 5.26
10 | 867.3 | 427.1 | 0.242 | 4.1 | 10 | -18.63 | 3.85 | 10 | -9.2 | 4.06 | 10 | -11.15 | 4.2 | 10 | -14.35 | 4.76 | 10 | -16.03 | 3.48
MEAN | 832.76 | 348.77 | 0.1837 | 7.43 | MEAN | -15.84 | 3.89 | MEAN | -11.82 | 4.61 | MEAN | -11.62 | 4.26 | MEAN | -13.85 | 4.35 | MEAN | -13.26 | 4.14
STD. ERROR | 10.1 | 22.3 | 0.022 | 0.7 | STD. ERROR | 0.58 | 0.23 | STD. ERROR | 1.9 | 0.57 | STD. ERROR | 0.78 | 0.19 | STD. ERROR | 1.21 | 0.35 | STD. ERROR | 0.93 | 0.33
COMBINED | 841.5 | 333.9 | 0.157 | 7.1 | [14 empty] | .
[5 empty] | For internal use only: |  |  | For internal use only: |  |  | For internal use only: |  |  | For internal use only: |  |  | For internal use only:
For internal use only: |  |  |  |  | FILE NAME | 2017_05_08_IS_Ca2+_1 -1 c |  | FILE NAME | 2015_11_6_R I/S Ca2+ 1 6 (Run 10) |  | FILE NAME | 2015_11_6_R I/S Ca2+ 1 10 (Run 10) |  | FILE NAME | 2015_11_6_R I/S Ca2+ 1 15 (Run 10) |  | FILE NAME | 2015_11_5_R I/S Ca2+ 1 (Run 10)
FILE NAME | 2016_3_15_IS Ca 1 |  |  |  | Photo Name | 170508_IS_Ca_1 |  | Photo Name | ZP_IS_Ca_1_6 |  | Photo Name | ZP_IS_Ca_1_10 |  | Photo Name | ZP_IS_Ca_1_15 |  | Photo Name | ZP_IS_Ca_1_20
Photo Name | PS_Illite_Ca_1
[5 empty] | TEST | Illite Smectite Ca2+ |  | TEST | Illite Smectite Ca2+ |  | TEST | Illite Smectite Ca2+ |  | TEST | Illite Smectite Ca2+ |  | TEST | Illite Smectite Ca2+
TEST | Illite Ca2+ |  |  |  | DATE TESTED | 2017_05_08 |  | DATE TESTED | 2015_11_6 |  | DATE TESTED | 2015_11_6 |  | DATE TESTED | 2015_11_6 |  | DATE TESTED | 2015_11_5
DATE TESTED | 2016_3_31 |  |  |  | MEASUREMENT PARAMETERS |  |  | MEASUREMENT PARAMETERS |  |  | MEASUREMENT PARAMETERS |  |  | MEASUREMENT PARAMETERS |  |  | MEASUREMENT PARAMETERS
MEASUREMENT PARAMETERS |  |  |  |  | CONDUCTANCE, μS | 275 |  | CONDUCTANCE, μS | 178 |  | CONDUCTANCE, μS | 205 |  | CONDUCTANCE, μS | 232 |  | CONDUCTANCE, μS | 253
EFFECTIVE DIAMETER, nm | 901.2 |  |  |  | CURRENT, mA | 1.6 |  | CURRENT, mA | 1.07 |  | CURRENT, mA | 1.22 |  | CURRENT, mA | 1.37 |  | CURRENT, mA | 1.48
POLYDISPERSITY | 0.186 |  |  |  | ELECTRIC FIELD, V/cm | 14.7 |  | ELECTRIC FIELD, V/cm | 16.09 |  | ELECTRIC FIELD, V/cm | 14.61 |  | ELECTRIC FIELD, V/cm | 13 |  | ELECTRIC FIELD, V/cm | 15.64
AVG COUNT RATE, kcps | 313.1 |  |  |  | SAMPLE COUNT RATE, kcps | 208 |  | SAMPLE COUNT RATE, kcps | 401 |  | SAMPLE COUNT RATE, kcps | 285 |  | SAMPLE COUNT RATE, kcps | 266 |  | SAMPLE COUNT RATE, kcps | 180
SAMPLE QUALITY | 909 |  |  |  | REF. COUNT RATE, kcps | 585 |  | REF. COUNT RATE, kcps | 844 |  | REF. COUNT RATE, kcps | 869 |  | REF. COUNT RATE, kcps | 1050 |  | REF. COUNT RATE, kcps | 820
ELASPED TIME | 0:10
[5 empty] | RUN | ZETA POTENTIAL (mV) | HALF WIDTH (mV) | RUN | ZETA POTENTIAL (mV) | HALF WIDTH (mV) | RUN | ZETA POTENTIAL (mV) | HALF WIDTH (mV) | RUN | ZETA POTENTIAL (mV) | HALF WIDTH (mV) | RUN | ZETA POTENTIAL (mV) | HALF WIDTH (mV)
RUN | EFF DIAMETER (nm) | HALF WIDTH (nm) | POLYSDISPERSITY | SAMPLE QUALITY | 1 | -24.31 | 8.56 | 1 | -10.19 | 3.4 | 1 | -10.35 | 3.74 | 1 | -11.32 | 4.17 | 1 | -12.51 | 2.84
1 | 912.4 | 433.6 | 0.226 | 9.6 | 2 | -21 | 8.13 | 2 | -9.17 | 3.97 | 2 | -13.24 | 4.06 | 2 | -12.35 | 7.55 | 2 | -14.17 | 3.83
2 | 937.3 | 403.4 | 0.185 | 9.4 | 3 | -36.25 | 4.72 | 3 | -11.03 | 3.47 | 3 | -9.31 | 3.64 | 3 | -18.52 | 3.74 | 3 | -11.67 | 5.4
3 | 945 | 395.4 | 0.175 | 4.7 | 4 | -9 | 5.25 | 4 | -10.03 | 3.31 | 4 | -12.22 | 5.11 | 4 | -26.76 | 5.04 | 4 | -14.17 | 3.86
4 | 904.8 | 388 | 0.184 | 9.6 | 5 | -18 | 5.67 | 5 | -9.17 | 3.41 | 5 | -13.24 | 4.26 | 5 | -13.17 | 6.5 | 5 | -18.58 | 3.07
5 | 858.7 | 350.6 | 0.167 | 9.9 | 6 | -19.5 | 5.46 | 6 | -7.13 | 3.87 | 6 | -9.31 | 3.89 | 6 | -16.47 | 4.07 | 6 | -18.93 | 3.08
6 | 882.7 | 409.5 | 0.215 | 8.4 | 7 | -16.93 | 7.06 | 7 | -8.15 | 3.79 | 7 | -9.17 | 3.47 | 7 | -13.17 | 3.6 | 7 | -8.34 | 6.3
7 | 906.4 | 426.4 | 0.221 | 4.6 | 8 | -18 | 6.06 | 8 | -10.19 | 3.65 | 8 | -11.2 | 3.46 | 8 | -10.29 | 3.7 | 8 | -15.64 | 3.76
8 | 897.1 | 408.5 | 0.207 | 8.1 | 9 | -9.12 | 5.42 | 9 | -9.17 | 4.01 | 9 | -15.52 | 3.6 | 9 | -2.06 | 6.01 | 9 | -15.84 | 3.45
9 | 885.3 | 391 | 0.195 | 7.8 | 10 | -25.83 | 5.43 | 10 | -8.02 | 3.94 | 10 | -14.26 | 4.13 | 10 | -11.14 | 3.78 | 10 | -16.67 | 6.24
10 | 837 | 389 | 0.216 | 9.4
[5 empty] | MEAN | -17.97 | 6.34 | MEAN | -9.22 | 3.68 | MEAN | -11.78 | 3.97 | MEAN | -13.52 | 4.82 | MEAN | -14.65 | 4.18
MEAN | 896.67 | 399.54 | 0.1991 | 8.15 | STD. ERROR | 1.95 | 0.42 | STD. ERROR | 0.38 | 0.08 | STD. ERROR | 0.71 | 0.15 | STD. ERROR | 2.01 | 0.44 | STD. ERROR | 1.02 | 0.41
STD. ERROR | 10.4 | 7.3 | 0.007 | 0.6 | [14 empty] | .
COMBINED | 901.2 | 388.3 | 0.186 | 9.9 | For internal use only: |  |  | For internal use only: |  |  | For internal use only: |  |  | For internal use only: |  |  | For internal use only:
[5 empty] | FILE NAME | 2017_05_08_IS_Ca2+_2-1 c |  | FILE NAME | 2015_11_6_R I/S Ca2+ 2 6 (Run 10) |  | FILE NAME | 2015_11_6_R I/S Ca2+ 2 10 (Run 10) |  | FILE NAME | 2015_11_6_R I/S Ca2+ 3 15 (Run 10) |  | FILE NAME | 2015_11_5_R I/S Ca2+ 2 (Run 10)
For internal use only: |  |  |  |  | Photo Name | 170508_IS_Ca_2 |  | Photo Name | ZP_IS_Ca_2_6 |  | Photo Name | ZP_IS_Ca_2C2_10 |  | Photo Name | ZP_IS_Ca_3_15 |  | Photo Name | ZP_IS_Ca_2_20
FILE NAME | 2016_3_15_IS Ca 3
Photo Name | PS_Illite_Ca_3
[5 empty] | TEST | Illite Smectite Ca2+ |  | TEST | Illite Smectite Ca2+ |  |  |  |  | TEST | Illite Smectite Ca2+ |  | TEST | Illite Smectite Ca2+
[5 empty] | DATE TESTED | 2017_05_08 |  | DATE TESTED | 2015_11_6 |  |  |  |  | DATE TESTED | 2015_11_6 |  | DATE TESTED | 2015_11_5
TEST | Illite Ca2+ |  |  |  | MEASUREMENT PARAMETERS |  |  | MEASUREMENT PARAMETERS | [5 empty] | MEASUREMENT PARAMETERS |  |  | MEASUREMENT PARAMETERS
DATE TESTED | 2016_3_31 |  |  |  | CONDUCTANCE, μS | 253 |  | CONDUCTANCE, μS | 184 |  |  |  |  | CONDUCTANCE, μS | 226 |  | CONDUCTANCE, μS | 260
MEASUREMENT PARAMETERS |  |  |  |  | CURRENT, mA | 1.48 |  | CURRENT, mA | 1.11 |  |  |  |  | CURRENT, mA | 1.34 |  | CURRENT, mA | 1.52
EFFECTIVE DIAMETER, nm | 943.8 |  |  |  | ELECTRIC FIELD, V/cm | 15.88 |  | ELECTRIC FIELD, V/cm | 16.08 |  |  |  |  | ELECTRIC FIELD, V/cm | 1301 |  | ELECTRIC FIELD, V/cm | 15.53
POLYDISPERSITY | 0.149 |  |  |  | SAMPLE COUNT RATE, kcps | 234 |  | SAMPLE COUNT RATE, kcps | 358 |  |  |  |  | SAMPLE COUNT RATE, kcps | 322 |  | SAMPLE COUNT RATE, kcps | 248
AVG COUNT RATE, kcps | 319.7 |  |  |  | REF. COUNT RATE, kcps | 564 |  | REF. COUNT RATE, kcps | 863 |  |  |  |  | REF. COUNT RATE, kcps | 1002 |  | REF. COUNT RATE, kcps | 959
SAMPLE QUALITY | 8.2
ELASPED TIME | 0:10
[5 empty] | RUN | ZETA POTENTIAL (mV) | HALF WIDTH (mV) | RUN | ZETA POTENTIAL (mV) | HALF WIDTH (mV) |  |  |  | RUN | ZETA POTENTIAL (mV) | HALF WIDTH (mV) | RUN | ZETA POTENTIAL (mV) | HALF WIDTH (mV)
[5 empty] | 1 | -15.19 | 6.09 | 1 | -9.11 | 3.45 |  |  |  | 1 | -14.65 | 5.9 | 1 | -11.74 | 3.28
RUN | EFF DIAMETER (nm) | HALF WIDTH (nm) | POLYSDISPERSITY | SAMPLE QUALITY | 2 | -12.43 | 5.72 | 2 | -9.11 | 3.49 |  |  |  | 2 | -10.46 | 3.61 | 2 | -15.73 | 3.42
1 | 936.6 | 302.7 | 0.104 | 8.5 | 3 | -23.48 | 4.89 | 3 | -10.12 | 3.92 |  |  |  | 3 | -10.64 | 3.98 | 3 | -10.9 | 3.01
2 | 960.8 | 398.4 | 0.172 | 6.9 | 4 | -27.63 | 7 | 4 | -11.13 | 4.47 |  |  |  | 4 | -9.42 | 4.57 | 4 | -20.88 | 2.71
3 | 880.2 | 384.8 | 0.191 | 7.7 | 5 | -26.24 | 5.82 | 5 | -15.18 | 3.47 |  |  |  | 5 | -1.05 | 8.68 | 5 | -10.76 | 2.83
4 | 1356 | 426.5 | 0.099 | 6.4 | 6 | -26.24 | 11.54 | 6 | -12.15 | 3.73 |  |  |  | 6 | -8.37 | 6.37 | 6 | -12.42 | 2.86
5 | 930.1 | 432.5 | 0.216 | 6.8 | 7 | -20.98 | 5.75 | 7 | -8.1 | 5.79 |  |  |  | 7 | -13.17 | 4.52 | 7 | -10.19 | 6.29
6 | 856.2 | 382.8 | 0.2 | 1.3 | 8 | -23.48 | 4.9 | 8 | -18.22 | 6.33 |  |  |  | 8 | -14.41 | 3.59 | 8 | -11.59 | 3.75
7 | 935.9 | 415.1 | 0.197 | 9.6 | 9 | -56.22 | 4.61 | 9 | -5.98 | 4.02 |  |  |  | 9 | -17.79 | 5.99 | 9 | -5.03 | 3.53
8 | 991.2 | 366.8 | 0.137 | 6.6 | 10 | -27.87 | 4.31 | 10 | -3.04 | 6.31 |  |  |  | 10 | -13.6 | 3.88 | 10 | -11.59 | 6.59
9 | 947.5 | 446.7 | 0.222 | 9.9
10 | 935.6 | 413.3 | 0.195 | 7.1 | MEAN | -22.62 | 6.22 | MEAN | -10.21 | 4.5 |  |  |  | MEAN | -11.36 | 5.11 | MEAN | -12.08 | 3.83
[5 empty] | STD. ERROR | 1.83 | 0.71 | STD. ERROR | 1.37 | 0.37 |  |  |  | STD. ERROR | 1.45 | 0.51 | STD. ERROR | 1.28 | 0.45
MEAN | 973.01 | 396.96 | 0.1733 | 7.08
STD. ERROR | 44.2 | 13.1 | 0.014 | 0.8 | For internal use only: |  |  | For internal use only: | [5 empty] | For internal use only: |  |  | For internal use only:
COMBINED | 943.8 | 364.6 | 0.149 | 8.2 | FILE NAME | 2017_05_08_IS_Ca2+_3-1 c |  | FILE NAME | 2015_11_6_R I/S Ca2+ 3 6 (Run 10) |  |  |  |  | FILE NAME | 2015_11_6_R I/S Ca2+ 4 15 (Run 10) |  | FILE NAME | 2015_11_5_R I/S Ca2+ 3 (Run 10)
[5 empty] | Photo Name | 170508_IS_Ca_3 |  | Photo Name | ZP_IS_Ca_3_6 |  |  |  |  | Photo Name | ZP_IS_Ca_4_15 |  | Photo Name | ZP_IS_Ca_3_20
For internal use only:
FILE NAME | 2016_3_15_IS Ca 4
Photo Name | PS_Illite_Ca_4 | [6 empty] | TEST | Illite Smectite Ca2+ | [7 empty] | TEST | Illite Smectite Ca2+
[8 empty] | DATE TESTED | 2015_11_6 | [7 empty] | DATE TESTED | 2015_11_6
[8 empty] | MEASUREMENT PARAMETERS | [8 empty] | MEASUREMENT PARAMETERS
TEST | Illite Ca2+ | [6 empty] | CONDUCTANCE, μS | 184 | [7 empty] | CONDUCTANCE, μS | 261
DATE TESTED | 2016_3_31 | [6 empty] | CURRENT, mA | 1.11 | [7 empty] | CURRENT, mA | 1.52
MEASUREMENT PARAMETERS | [7 empty] | ELECTRIC FIELD, V/cm | 16.09 | [7 empty] | ELECTRIC FIELD, V/cm | 15.46
EFFECTIVE DIAMETER, nm | 862.4 | [6 empty] | SAMPLE COUNT RATE, kcps | 349 | [7 empty] | SAMPLE COUNT RATE, kcps | 336
POLYDISPERSITY | 0.184 | [6 empty] | REF. COUNT RATE, kcps | 846 | [7 empty] | REF. COUNT RATE, kcps | 777
AVG COUNT RATE, kcps | 291.5
SAMPLE QUALITY | 8.3
ELASPED TIME | 0:10 | [6 empty] | RUN | ZETA POTENTIAL (mV) | HALF WIDTH (mV) | [6 empty] | RUN | ZETA POTENTIAL (mV) | HALF WIDTH (mV)
[8 empty] | 1 | -8.21 | 3.77 | [6 empty] | 1 | -10.25 | 2.8
[8 empty] | 2 | -8.08 | 3.41 | [6 empty] | 2 | -9.05 | 3.01
RUN | EFF DIAMETER (nm) | HALF WIDTH (nm) | POLYSDISPERSITY | SAMPLE QUALITY |  |  |  | 3 | -8.08 | 3.46 | [6 empty] | 3 | -10.82 | 3.64
1 | 863 | 347.4 | 0.162 | 6.2 |  |  |  | 4 | -9.09 | 4.12 | [6 empty] | 4 | -16.65 | 3.4
2 | 963.2 | 363 | 0.142 | 8.8 |  |  |  | 5 | -6.06 | 4.01 | [6 empty] | 5 | -12.49 | 3.15
3 | 850.3 | 389.9 | 0.21 | 8.1 |  |  |  | 6 | -6.96 | 5.69 | [6 empty] | 6 | -16.45 | 3.33
4 | 833.1 | 424.7 | 0.26 | 8.8 |  |  |  | 7 | -8.08 | 3.81 | [6 empty] | 7 | -13.32 | 2.69
5 | 833.2 | 381.7 | 0.21 | 8.8 |  |  |  | 8 | -9.09 | 6.94 | [6 empty] | 8 | -19.98 | 3.81
6 | 903 | 426.3 | 0.223 | 9.4 |  |  |  | 9 | -14.14 | 5.36 | [6 empty] | 9 | -14.15 | 3.57
7 | 844.3 | 376.8 | 0.199 | 5.4 |  |  |  | 10 | -12.12 | 3.84 | [6 empty] | 10 | -9.99 | 2.85
8 | 846.4 | 255.7 | 0.091 | 4.1
9 | 1028.7 | 356.6 | 0.12 | 6.2 |  |  |  | MEAN | -8.99 | 4.44 | [6 empty] | MEAN | -13.32 | 3.23
10 | 825.2 | 423.2 | 0.263 | 5.6 |  |  |  | STD. ERROR | 0.76 | 0.37 | [6 empty] | STD. ERROR | 1.11 | 0.12
MEAN | 879.04 | 374.53 | 0.188 | 7.14 |  |  |  | For internal use only: | [8 empty] | For internal use only:
STD. ERROR | 21.2 | 16 | 0.018 | 0.6 |  |  |  | FILE NAME | 2015_11_6_R I/S Ca2+ 4 6 (Run 10) | [7 empty] | FILE NAME | 2015_11_6_R I/S Ca2+ 4 (Run 10)
COMBINED | 862.4 | 370 | 0.184 | 8.3 |  |  |  | Photo Name | ZP_IS_Ca_4_6 | [7 empty] | Photo Name | ZP_IS_Ca_4C1_20
For internal use only:
FILE NAME | 2016_3_15_IS Ca 2 | [6 empty] | TEST | Illite Smectite Ca2+
Photo Name | PS_Illite_Ca_5 | [6 empty] | DATE TESTED | 2015_11_6
MEASUREMENT PARAMETERS
[8 empty] | CONDUCTANCE, μS | 185
[8 empty] | CURRENT, mA | 1.11
[8 empty] | ELECTRIC FIELD, V/cm | 16.08
[8 empty] | SAMPLE COUNT RATE, kcps | 351
[8 empty] | REF. COUNT RATE, kcps | 845
[8 empty] | RUN | ZETA POTENTIAL (mV) | HALF WIDTH (mV)
[8 empty] | 1 | -10.31 | 3.57
[8 empty] | 2 | -10.15 | 3.31
[8 empty] | 3 | -11.16 | 4.51
[8 empty] | 4 | -9.28 | 3.89
[8 empty] | 5 | -9.13 | 4.15
[8 empty] | 6 | -7.1 | 5.3
[8 empty] | 7 | -23.53 | 6.85
[8 empty] | 8 | -9.99 | 3.97
[8 empty] | 9 | -11.8 | 4.33
[8 empty] | 10 | -6.99 | 3.73
[8 empty] | MEAN | -10.94 | 4.36
[8 empty] | STD. ERROR | 1.48 | 0.33
For internal use only:
[8 empty] | FILE NAME | 2015_11_6_R I/S Ca2+ 5 6 (Run 10)
[8 empty] | Photo Name | ZP_IS_Ca_5_6

## IS Mg2+
RAW DATA FOR: | Illite-Smectite Mg2+ |  |  |  |  | -1degC |  |  | 6degC |  |  | 10degC |  |  | 15degC |  |  | 20degC
COMMENTS: | Master data for particle size and zeta potential for magnesium-treated illite-smectite with a 1mmol concentration of MgCl2. Values in red fall outside the standard error and are recommended to be excluded. Temperatures at which zeta potential values were measured are indicated at the top of the columns of measurements.
[6 empty] | 170508_IS_Mg_1 |  |  | ZP_IS_Mg_2_6 |  |  | ZP_IS_Mg_1_10 |  |  | ZP_IS_Mg_1_15 |  |  | ZP_IS_Mg_1_20
[6 empty] | 170508_IS_Mg_2 |  |  | ZP_IS_Mg_3_6 |  |  | ZP_IS_Mg_2_10 |  |  | ZP_IS_Mg_2_15 |  |  | ZP_IS_Mg_2_20
[6 empty] | 170508_IS_Mg_3 |  |  | ZP_IS_Mg_4_6 | [5 empty] | ZP_IS_Mg_3C1_15 |  |  | ZP_IS_Mg_3C1_20
[9 empty] | ZP_IS_Mg_5_6 | [5 empty] | ZP_IS_Mg_4_15
TEST | Illite Smectite Mg2+ |  |  |  | TEST | Illite Smectite Mg2+ |  | TEST | Illite Smectite Mg2+ |  | TEST | Illite Smectite Mg2+ |  | TEST | Illite Smectite Mg |  | TEST | Illite Smectite Mg2+
DATE TESTED | 2015_11_6 |  |  |  | DATE TESTED | 2017_05_08 |  | DATE TESTED | 2015_11_9 |  | DATE TESTED | 2015_11_9 |  | DATE TESTED | 2015_11_9 |  | DATE TESTED | 2015_11_9
MEASUREMENT PARAMETERS |  |  |  |  | MEASUREMENT PARAMETERS |  |  | MEASUREMENT PARAMETERS |  |  | MEASUREMENT PARAMETERS |  |  | MEASUREMENT PARAMETERS |  |  | MEASUREMENT PARAMETERS
EFFECTIVE DIAMETER, nm | 1626 |  |  |  | CONDUCTANCE, μS | 92 |  | CONDUCTANCE, μS | 190 |  | CONDUCTANCE, μS | 208 |  | CONDUCTANCE, μS | 259 |  | CONDUCTANCE, μS | 251
POLYDISPERSITY | 0.144 |  |  |  | CURRENT, mA | 0.61 |  | CURRENT, mA | 1.14 |  | CURRENT, mA | 1.24 |  | CURRENT, mA | 1.51 |  | CURRENT, mA | 1.47
AVG COUNT RATE, kcps | 165.9 |  |  |  | ELECTRIC FIELD, V/cm | 16.47 |  | ELECTRIC FIELD, V/cm | 15.72 |  | ELECTRIC FIELD, V/cm | 14.14 |  | ELECTRIC FIELD, V/cm | 16.44 |  | ELECTRIC FIELD, V/cm | 15.69
SAMPLE QUALITY | 0 |  |  |  | SAMPLE COUNT RATE, kcps | 10 |  | SAMPLE COUNT RATE, kcps | 339 |  | SAMPLE COUNT RATE, kcps | 320 |  | SAMPLE COUNT RATE, kcps | 248 |  | SAMPLE COUNT RATE, kcps | 493
ELASPED TIME | 0:10 |  |  |  | REF. COUNT RATE, kcps | 28 |  | REF. COUNT RATE, kcps | 864 |  | REF. COUNT RATE, kcps | 918 |  | REF. COUNT RATE, kcps | 516 |  | REF. COUNT RATE, kcps | 1022
RUN | EFF DIAMETER (nm) | HALF WIDTH (nm) | POLYSDISPERSITY | SAMPLE QUALITY | RUN | ZETA POTENTIAL (mV) | HALF WIDTH (mV) | RUN | ZETA POTENTIAL (mV) | HALF WIDTH (mV) | RUN | ZETA POTENTIAL (mV) | HALF WIDTH (mV) | RUN | ZETA POTENTIAL (mV) | HALF WIDTH (mV) | RUN | ZETA POTENTIAL (mV) | HALF WIDTH (mV)
1 | 1152.2 | 593.6 | 0.265 | 3.6 | 1 | -9.54 | 5.63 | 1 | -11.32 | 3.97 | 1 | -8.63 | 3.6 | 1 | -9.51 | 2.99 | 1 | -15.73 | 3.19
2 | 1276.1 | 700.4 | 0.301 | 3.7 | 2 | -9.36 | 4.13 | 2 | -12.35 | 3.93 | 2 | -6.47 | 5.87 | 2 | -10.76 | 3.69 | 2 | -14.26 | 2.88
3 | 2171.2 | 974.1 | 0.201 | 0 | 3 | -12.17 | 4.55 | 3 | -9.41 | 3.53 | 3 | -7.43 | 3.71 | 3 | -9.51 | 3.45 | 3 | -28.15 | 3.56
4 | 2131.2 | 646.6 | 0.092 | 3.1 | 4 | -10.1 | 4.55 | 4 | -8.36 | 3.47 | 4 | -3.29 | 4.84 | 4 | -8.97 | 3.11 | 4 | -14.07 | 3.29
5 | 1554.3 | 768.7 | 0.245 | 0 | 5 | -8.72 | 5.91 | 5 | -11.5 | 5.45 | 5 | -10.79 | 5.23 | 5 | -9.75 | 3.4 | 5 | -14.9 | 2.86
6 | 1388.2 | 588.9 | 0.18 | 0 | 6 | -11.96 | 4.37 | 6 | -10.46 | 3.83 | 6 | -9.71 | 3.69 | 6 | -9.75 | 4.21 | 6 | -11.59 | 4.13
7 | 1797 | 742.4 | 0.171 | 0 | 7 | -6.65 | 5.86 | 7 | -11.32 | 3.74 | 7 | -9.87 | 4.86 | 7 | -11.66 | 3.07 | 7 | -13.25 | 7.63
8 | 2951.6 | 957.2 | 0.105 | 9.8 | 8 | -11.03 | 4.36 | 8 | -9.41 | 3.8 | 8 | -10.61 | 3.54 | 8 | -14.18 | 3.38 | 8 | -13.25 | 2.93
9 | 1437.7 | 538.4 | 0.14 | 7.3 | 9 | -9.39 | 4.04 | 9 | -6.27 | 3.84 | 9 | -11.68 | 4.88 | 9 | -14.18 | 4.09 | 9 | -10.76 | 4.71
10 | 1281.9 | 654.3 | 0.261 | 0 | 10 | -8.65 | 4.19 | 10 | -12.55 | 4.58 | 10 | -12.95 | 4.45 | 10 | -19.26 | 3.66 | 10 | -11.44 | 3.08
MEAN | 1714.14 | 716.46 | 0.1961 | 2.75 | MEAN | -9.76 | 4.76 | MEAN | -10.3 | 4.01 | MEAN | -9.14 | 4.47 | MEAN | -11.75 | 3.51 | MEAN | -14.74 | 3.83
STD. ERROR | 177.1 | 47.1 | 0.022 | 1.1 | STD. ERROR | 0.52 | 0.23 | STD. ERROR | 0.62 | 0.19 | STD. ERROR | 0.89 | 0.25 | STD. ERROR | 1.03 | 0.13 | STD. ERROR | 1.57 | 0.46
COMBINED | 1626 | 617.3 | 0.144 | 0
[5 empty] | For internal use only: |  |  | For internal use only: |  |  | For internal use only: |  |  | For internal use only: |  |  | For internal use only:
For internal use only: |  |  |  |  | FILE NAME | 2017_05_08_IS_Mg2+_1 -1 c |  | FILE NAME | 2015_11_9_R I/S Mg2+ 2 6 (Run 10) |  | FILE NAME | 2015_11_9_R I/S Mg2+ 1 10 (Run 10) |  | FILE NAME | 2015_11_9_R I/S Mg2+ 1 15 (Run 10) |  | FILE NAME | 2015_11_9_R I/S Mg2+ 1 (Run 10)
FILE NAME | 2015_11_6_2015_N I/S Mg2+ 2 |  |  |  | Photo Name | 170508_IS_Mg_1 |  | Photo Name | ZP_IS_Mg_2_6 |  | Photo Name | ZP_IS_Mg_1_10 |  | Photo Name | ZP_IS_Mg_1_15 |  | Photo Name | ZP_IS_Mg_1_20
Photo Name | PS_IllSmec_Mg_2
[5 empty] | TEST | Illite Smectite Mg2+ |  | TEST | Illite Smectite Mg2+ |  | TEST | Illite Smectite Mg2+ |  | TEST | Illite Smectite Mg2+ |  | TEST | Illite Smectite Mg2+
TEST | Illite Smectite Mg2+ |  |  |  | DATE TESTED | 2017_05_08 |  | DATE TESTED | 2015_11_9 |  | DATE TESTED | 2015_11_9 |  | DATE TESTED | 2015_11_9 |  | DATE TESTED | 2015_11_9
DATE TESTED | 2015_11_6 |  |  |  | MEASUREMENT PARAMETERS |  |  | MEASUREMENT PARAMETERS |  |  | MEASUREMENT PARAMETERS |  |  | MEASUREMENT PARAMETERS |  |  | MEASUREMENT PARAMETERS
MEASUREMENT PARAMETERS |  |  |  |  | CONDUCTANCE, μS | 96 |  | CONDUCTANCE, μS | 185 |  | CONDUCTANCE, μS | 211 |  | CONDUCTANCE, μS | 246 |  | CONDUCTANCE, μS | 252
EFFECTIVE DIAMETER, nm | 1636.2 |  |  |  | CURRENT, mA | 0.63 |  | CURRENT, mA | 1.11 |  | CURRENT, mA | 1.26 |  | CURRENT, mA | 1.44 |  | CURRENT, mA | 1.48
POLYDISPERSITY | 0.055 |  |  |  | ELECTRIC FIELD, V/cm | 17.11 |  | ELECTRIC FIELD, V/cm | 15.71 |  | ELECTRIC FIELD, V/cm | 14.21 |  | ELECTRIC FIELD, V/cm | 16.44 |  | ELECTRIC FIELD, V/cm | 15.67
AVG COUNT RATE, kcps | 154.6 |  |  |  | SAMPLE COUNT RATE, kcps | 12 |  | SAMPLE COUNT RATE, kcps | 359 |  | SAMPLE COUNT RATE, kcps | 611 |  | SAMPLE COUNT RATE, kcps | 285 |  | SAMPLE COUNT RATE, kcps | 279
SAMPLE QUALITY | 2.4 |  |  |  | REF. COUNT RATE, kcps | 28 |  | REF. COUNT RATE, kcps | 867 |  | REF. COUNT RATE, kcps | 1229 |  | REF. COUNT RATE, kcps | 984 |  | REF. COUNT RATE, kcps | 952
ELASPED TIME | 0:10
[5 empty] | RUN | ZETA POTENTIAL (mV) | HALF WIDTH (mV) | RUN | ZETA POTENTIAL (mV) | HALF WIDTH (mV) | RUN | ZETA POTENTIAL (mV) | HALF WIDTH (mV) | RUN | ZETA POTENTIAL (mV) | HALF WIDTH (mV) | RUN | ZETA POTENTIAL (mV) | HALF WIDTH (mV)
RUN | EFF DIAMETER (nm) | HALF WIDTH (nm) | POLYSDISPERSITY | SAMPLE QUALITY | 1 | -8.67 | 4.34 | 1 | -8.5 | 3.59 | 1 | -9.3 | 3.47 | 1 | -10.71 | 3.05 | 1 | -13.48 | 4.06
1 | 1380.3 | 636.7 | 0.213 | 0.5 | 2 | -12.58 | 4.88 | 2 | -9.56 | 4.73 | 2 | -9.3 | 3.83 | 2 | -12.33 | 3.62 | 2 | -11.64 | 2.67
2 | 1141.8 | 585.3 | 0.263 | 0.1 | 3 | -10.94 | 4.41 | 3 | -7.31 | 3.92 | 3 | -11.55 | 4.22 | 3 | -15.17 | 4.04 | 3 | -14.97 | 3.35
3 | 1135.6 | 702.3 | 0.382 | 5.5 | 4 | -12.09 | 4.54 | 4 | -10.62 | 3.57 | 4 | -7.35 | 3.5 | 4 | -12.18 | 3.55 | 4 | -11.64 | 3.08
4 | 1256.1 | 596.8 | 0.226 | 8.3 | 5 | -8.95 | 6.83 | 5 | -1.01 | 6.83 | 5 | 1.03 | 3.64 | 5 | -16.53 | 3.8 | 5 | -11.64 | 3.07
5 | 1304.6 | 697.8 | 0.286 | 9.9 | 6 | -4.92 | 6.3 | 6 | -5.31 | 5.79 | 6 | -7.35 | 4.88 | 6 | -14.6 | 3.42 | 6 | -13.3 | 3.77
6 | 1975.3 | 698.4 | 0.125 | 5.5 | 7 | -6.45 | 4.65 | 7 | -14.04 | 4.14 | 7 | -12.6 | 3.93 | 7 | -10.44 | 2.89 | 7 | -12.16 | 5.22
7 | 1551.9 | 554 | 0.127 | 0 | 8 | -8.23 | 6.25 | 8 | -22.56 | 7.44 | 8 | -10.34 | 3.82 | 8 | -11.17 | 3.38 | 8 | -10.81 | 2.97
8 | 1244.4 | 750 | 0.363 | 0 | 9 | -6.14 | 6.78 | 9 | -5.31 | 4.3 | 9 | -9.45 | 4.13 | 9 | -13.21 | 4.06 | 9 | -11.64 | 2.9
9 | 1198.5 | 715.6 | 0.356 | 0 | 10 | -3.62 | 6.51 | 10 | -10.62 | 4.16 | 10 | -13.44 | 7.21 | 10 | -10.31 | 3.31 | 10 | -16.01 | 3.85
10 | 1217.5 | 699.9 | 0.33 | 1.8
[5 empty] | MEAN | -8.78 | 5.44 | MEAN | -9.49 | 4.85 | MEAN | -8.97 | 4.26 | MEAN | -12.66 | 3.51 | MEAN | -12.73 | 3.49
MEAN | 1340.6 | 663.68 | 0.2671 | 3.16 | STD. ERROR | 0.9 | 0.36 | STD. ERROR | 1.84 | 0.43 | STD. ERROR | 1.28 | 0.35 | STD. ERROR | 0.68 | 0.12 | STD. ERROR | 0.53 | 0.24
STD. ERROR | 80.5 | 20.7 | 0.03 | 1.2
COMBINED | 1636.2 | 382.8 | 0.055 | 2.4 | For internal use only: |  |  | For internal use only: |  |  | For internal use only: |  |  | For internal use only: |  |  | For internal use only:
[5 empty] | FILE NAME | 2017_05_08_IS_Mg2+_2-1 c |  | FILE NAME | 2015_11_9_R I/S Mg2+ 3 6 (Run 10) |  | FILE NAME | 2015_11_9_R I/S Mg2+ 2 10 (Run 10) |  | FILE NAME | 2015_11_9_R I/S Mg2+ 2 15 (Run 10) |  | FILE NAME | 2015_11_9_R I/S Mg2+ 2 (Run 10)
For internal use only: |  |  |  |  | Photo Name | 170508_IS_Mg_2 |  | Photo Name | ZP_IS_Mg_3_6 |  | Photo Name | ZP_IS_Mg_2_10 |  | Photo Name | ZP_IS_Mg_2_15 |  | Photo Name | ZP_IS_Mg_2_20
FILE NAME | 2015_11_6_2015_N I/S Mg2+ 2
Photo Name | PS_IllSmec_Mg_3
[5 empty] | TEST | Illite Smectite Mg2+ |  | TEST | Illite Smectite Mg2+ |  |  |  |  | TEST | Illite Smectite Mg2+ |  | TEST | Illite Smectite Mg2+
[5 empty] | DATE TESTED | 2017_05_08 |  | DATE TESTED | 2015_11_9 |  |  |  |  | DATE TESTED | 2015_11_9 |  | DATE TESTED | 2015_11_9
[5 empty] | MEASUREMENT PARAMETERS |  |  | MEASUREMENT PARAMETERS | [5 empty] | MEASUREMENT PARAMETERS | UNAVAILABLE |  | MEASUREMENT PARAMETERS
[5 empty] | CONDUCTANCE, μS | 90 |  | CONDUCTANCE, μS | 191 |  |  |  |  | CONDUCTANCE, μS |  |  | CONDUCTANCE, μS | 287
[5 empty] | CURRENT, mA | 0.6 |  | CURRENT, mA | 1.15 |  |  |  |  | CURRENT, mA |  |  | CURRENT, mA | 1.66
[5 empty] | ELECTRIC FIELD, V/cm | 15.37 |  | ELECTRIC FIELD, V/cm | 15.58 |  |  |  |  | ELECTRIC FIELD, V/cm |  |  | ELECTRIC FIELD, V/cm | 14.93
[5 empty] | SAMPLE COUNT RATE, kcps | 294 |  | SAMPLE COUNT RATE, kcps | 361 |  |  |  |  | SAMPLE COUNT RATE, kcps |  |  | SAMPLE COUNT RATE, kcps | 247
[5 empty] | REF. COUNT RATE, kcps | 27 |  | REF. COUNT RATE, kcps | 875 |  |  |  |  | REF. COUNT RATE, kcps |  |  | REF. COUNT RATE, kcps | 932
[5 empty] | RUN | ZETA POTENTIAL (mV) | HALF WIDTH (mV) | RUN | ZETA POTENTIAL (mV) | HALF WIDTH (mV) |  |  |  | RUN | ZETA POTENTIAL (mV) | HALF WIDTH (mV) | RUN | ZETA POTENTIAL (mV) | HALF WIDTH (mV)
[5 empty] | 1 | -11.66 | 4.82 | 1 | -9.62 | 3.69 |  |  |  | 1 | -12.42 | 3.27 | 1 | -14.38 | 3.69
[5 empty] | 2 | -9.01 | 4.21 | 2 | -8.41 | 3.75 |  |  |  | 2 | -11.46 | 5.86 | 2 | -11.36 | 3.3
[5 empty] | 3 | -8.74 | 5.12 | 3 | -6.21 | 5.55 |  |  |  | 3 | -9.43 | 3.68 | 3 | -11.36 | 3.79
[5 empty] | 4 | -11.11 | 4.2 | 4 | -9.47 | 4.42 |  |  |  | 4 | -8.6 | 4.78 | 4 | -12.92 | 3.6
[5 empty] | 5 | -12.71 | 7.06 | 5 | -11.39 | 4.43 |  |  |  | 5 | -7.54 | 3.77 | 5 | -12.15 | 3.51
[5 empty] | 6 | -9.09 | 4.28 | 6 | -11.57 | 4.04 |  |  |  | 6 | -4.65 | 3.96 | 6 | -14.02 | 3.93
[5 empty] | 7 | -1.4 | 9.9 | 7 | -9.47 | 3.89 |  |  |  | 7 | -9.43 | 3.66 | 7 | -24.29 | 5.14
[5 empty] | 8 | -6.83 | 4.64 | 8 | -6.31 | 4.16 |  |  |  | 8 | -15.82 | 4.58 | 8 | -19.88 | 4
[5 empty] | 9 | -10.37 | 4.42 | 9 | -8.28 | 3.79 |  |  |  | 9 | -4.65 | 7.04 | 9 | -14.95 | 5.23
[5 empty] | 10 | -5.4 | 7.88 | 10 | -9.47 | 4.46 |  |  |  | 10 | -14.14 | 3.41 | 10 | -13.43 | 3.77
[5 empty] | MEAN | -9.44 | 5.18 | MEAN | -9.02 | 4.22 |  |  |  | MEAN | -9.81 | 4.4 | MEAN | -14.87 | 4
[5 empty] | STD. ERROR | 0.77 | 0.45 | STD. ERROR | 0.57 | 0.17 |  |  |  | STD. ERROR | 1.18 | 0.38 | STD. ERROR | 1.3 | 0.21
[5 empty] | For internal use only: |  |  | For internal use only: | [5 empty] | For internal use only: |  |  | For internal use only:
[5 empty] | FILE NAME | 2017_05_08_IS_Mg2+_3-1 c |  | FILE NAME | 2015_11_9_R I/S Mg2+ 4 6 (Run 10) |  |  |  |  | FILE NAME | 2015_11_9_R I/S Mg2+ 3 15 (Run 10) |  | FILE NAME | 2015_11_9_R I/S Mg2+ 3 (Run 10)
[5 empty] | Photo Name | 170508_IS_Mg_3 |  | Photo Name | ZP_IS_Mg_4_6 |  |  |  |  | Photo Name | ZP_IS_Mg_3C1_15 |  | Photo Name | ZP_IS_Mg_3C1_20
[8 empty] | TEST | Illite Smectite Mg2+ |  |  |  |  | TEST | Illite Smectite Mg2+
[8 empty] | DATE TESTED | 2015_11_9 |  |  |  |  | DATE TESTED | 2015_11_9
[8 empty] | MEASUREMENT PARAMETERS | [5 empty] | MEASUREMENT PARAMETERS
[8 empty] | CONDUCTANCE, μS | 187 |  |  |  |  | CONDUCTANCE, μS | 263
[8 empty] | CURRENT, mA | 1.12 |  |  |  |  | CURRENT, mA | 1.53
[8 empty] | ELECTRIC FIELD, V/cm | 15.54 |  |  |  |  | ELECTRIC FIELD, V/cm | 16.47
[8 empty] | SAMPLE COUNT RATE, kcps | 296 |  |  |  |  | SAMPLE COUNT RATE, kcps | 376
[8 empty] | REF. COUNT RATE, kcps | 888 |  |  |  |  | REF. COUNT RATE, kcps | 890
[8 empty] | RUN | ZETA POTENTIAL (mV) | HALF WIDTH (mV) |  |  |  | RUN | ZETA POTENTIAL (mV) | HALF WIDTH (mV)
[8 empty] | 1 | -8.56 | 4.15 |  |  |  | 1 | -11.3 | 3.64
[8 empty] | 2 | -11.78 | 4.88 |  |  |  | 2 | -11.02 | 4.42
[8 empty] | 3 | -10.37 | 3.5 |  |  |  | 3 | -12.09 | 3.11
[8 empty] | 4 | -21.41 | 7.89 |  |  |  | 4 | -10.1 | 3.16
[8 empty] | 5 | -9.63 | 3.7 |  |  |  | 5 | -12.25 | 4.34
[8 empty] | 6 | -13.69 | 3.95 |  |  |  | 6 | -18.76 | 3.32
[8 empty] | 7 | -8.56 | 6.28 |  |  |  | 7 | -13.95 | 4.14
[8 empty] | 8 | -12.85 | 4.78 |  |  |  | 8 | -11.94 | 3.37
[8 empty] | 9 | -9.63 | 3.76 |  |  |  | 9 | -10.23 | 3.57
[8 empty] | 10 | -8.56 | 4.09 |  |  |  | 10 | -9.3 | 4.26
[8 empty] | MEAN | -11.51 | 4.7 |  |  |  | MEAN | -12.1 | 3.73
[8 empty] | STD. ERROR | 1.24 | 0.44 |  |  |  | STD. ERROR | 0.85 | 0.16
[8 empty] | For internal use only: | [5 empty] | For internal use only:
[8 empty] | FILE NAME | 2015_11_9_R I/S Mg2+ 5 6 (Run 10) |  |  |  |  | FILE NAME | 2015_11_9_R I/S Mg2+ 4 15 (Run 10)
[8 empty] | Photo Name | ZP_IS_Mg_5_6 |  |  |  |  | Photo Name | ZP_IS_Mg_4_15

## IS Na+
RAW DATA FOR: | Illite-Smectite Na+ |  |  |  |  | -1degC |  |  | 6degC |  |  | 10degC |  |  | 15degC |  |  | 20degC
COMMENTS: | Master data for particle size and zeta potential for sodium-treated illite-smectite with a 1mmol concentration of NaCl. Values in red fall outside the standard error and are recommended to be excluded. Temperatures at which zeta potential values were measured are indicated at the top of the columns of measurements.
[6 empty] | 170508_IS_Na_1 |  |  | ZP_IS_Na_1_6 |  |  | ZP_IS_Na_1_10 |  |  | ZP_IS_Na_2_15 |  |  | ZP_IS_Na_1_20
[6 empty] | 170508_IS_Na_2 |  |  | ZP_IS_Na_2_6 |  |  | ZP_IS_Na_2_10 |  |  | ZP_IS_Na_3_15 |  |  | ZP_IS_Na_2_20
[6 empty] | 170508_IS_Na_3 |  |  | ZP_IS_Na_3_6 |  |  | ZP_IS_Na_3_10 | [5 empty] | ZP_IS_Na_3_20
ZP_IS_Na_4_20
TEST | Illite Smectite Na+
DATE TESTED | 2015_10_31 |  |  |  | TEST | Illite Smectite Na |  | TEST | Illite Smectite Na |  | TEST | Illite Smectite Na |  | TEST | Illite Smectite Na |  | TEST | Illite Smectite Na
MEASUREMENT PARAMETERS |  |  |  |  | DATE TESTED | 2017_05_08 |  | DATE TESTED | 2015_11_4 |  | DATE TESTED | 2015_11_4 |  | DATE TESTED | 2015_11_4 |  | DATE TESTED | 2015_11_1
EFFECTIVE DIAMETER, nm | 832.7 |  |  |  | MEASUREMENT PARAMETERS |  |  | MEASUREMENT PARAMETERS |  |  | MEASUREMENT PARAMETERS |  |  | MEASUREMENT PARAMETERS |  |  | MEASUREMENT PARAMETERS
POLYDISPERSITY | 0.266 |  |  |  | CONDUCTANCE, μS | 1394 |  | CONDUCTANCE, μS | 188 |  | CONDUCTANCE, μS | 210 |  | CONDUCTANCE, μS | 239 |  | CONDUCTANCE, μS | 259
AVG COUNT RATE, kcps | 326.8 |  |  |  | CURRENT, mA | 7.64 |  | CURRENT, mA | 1.13 |  | CURRENT, mA | 1.25 |  | CURRENT, mA | 1.4 |  | CURRENT, mA | 1.51
SAMPLE QUALITY | 9 |  |  |  | ELECTRIC FIELD, V/cm | 14.27 |  | ELECTRIC FIELD, V/cm | 15.4 |  | ELECTRIC FIELD, V/cm | 13.88 |  | ELECTRIC FIELD, V/cm | 16.85 |  | ELECTRIC FIELD, V/cm | 15.72
ELASPED TIME | 0:10 |  |  |  | SAMPLE COUNT RATE, kcps | 12 |  | SAMPLE COUNT RATE, kcps | 268 |  | SAMPLE COUNT RATE, kcps | 142 |  | SAMPLE COUNT RATE, kcps | 295 |  | SAMPLE COUNT RATE, kcps | 447
[5 empty] | REF. COUNT RATE, kcps | 28 |  | REF. COUNT RATE, kcps | 940 |  | REF. COUNT RATE, kcps | 324 |  | REF. COUNT RATE, kcps | 1078 |  | REF. COUNT RATE, kcps | 1017
RUN | EFF DIAMETER (nm) | HALF WIDTH (nm) | POLYSDISPERSITY | SAMPLE QUALITY
1 | 791.9 | 393.9 | 0.247 | 8.4 | RUN | ZETA POTENTIAL (mV) | HALF WIDTH (mV) | RUN | ZETA POTENTIAL (mV) | HALF WIDTH (mV) | RUN | ZETA POTENTIAL (mV) | HALF WIDTH (mV) | RUN | ZETA POTENTIAL (mV) | HALF WIDTH (mV) | RUN | ZETA POTENTIAL (mV) | HALF WIDTH (mV)
2 | 967 | 433.5 | 0.201 | 9.9 | 1 | -25.55 | 6.93 | 1 | -37.76 | 8.28 | 1 | -47.26 | 4.06 | 1 | -41.09 | 3.23 | 1 | -36.62 | 6.37
3 | 826.8 | 402.1 | 0.239 | 9 | 2 | -27.46 | 8.53 | 2 | -35.6 | 4.96 | 2 | -29.83 | 6.59 | 2 | -32.12 | 2.91 | 2 | -21.13 | 2.6
4 | 986.1 | 369 | 0.14 | 5.3 | 3 | -38.85 | 7.13 | 3 | -25.89 | 3.97 | 3 | -43.53 | 8.31 | 3 | -27.05 | 5.08 | 3 | -33 | 2.75
5 | 844.4 | 445.3 | 0.278 | 4.5 | 4 | -32.71 | 7.64 | 4 | -23.73 | 5.44 | 4 | -31.56 | 6.25 | 4 | -45.28 | 2.92 | 4 | -31.35 | 3.28
6 | 866.5 | 446.9 | 0.266 | 9.9 | 5 | -40.53 | 7.38 | 5 | -12.94 | 5.49 | 5 | -37 | 4.14 | 5 | -32.12 | 2.94 | 5 | -36.3 | 3.38
7 | 795.6 | 435.1 | 0.299 | 9.7 | 6 | -48.49 | 9.93 | 6 | -30.71 | 4.25 | 6 | -36.4 | 3.79 | 6 | -38.88 | 4.78 | 6 | -43.73 | 2.96
8 | 825.5 | 431.6 | 0.273 | 6.4 | 7 | -29.56 | 6.9 | 7 | -34 | 8.29 | 7 | -32.65 | 7.54 | 7 | -25.88 | 2.98 | 7 | -36.3 | 3.93
9 | 824.6 | 448.5 | 0.296 | 9.1 | 8 | -32 | 20.31 | 8 | -36.68 | 4.75 | 8 | -22.85 | 4.53 | 8 | -25.04 | 4.11 | 8 | -47.03 | 3.63
10 | 814.8 | 383.1 | 0.221 | 8 | 9 | -37.03 | 8.94 | 9 | -31.28 | 5.75 | 9 | -37 | 6.72 | 9 | -49.18 | 3.44 | 9 | -28.05 | 3.14
[5 empty] | 10 | -36.91 | 9.85 | 10 | -30.2 | 7.64 | 10 | -38.09 | 3.7 | 10 | -49.18 | 6.01 | 10 | -32.59 | 4.23
MEAN | 854.32 | 418.9 | 0.246 | 8.02
STD. ERROR | 21.5 | 9.2 | 0.015 | 0.6 | MEAN | -33.4 | 9.29 | MEAN | -29.88 | 5.88 | MEAN | -36.62 | 5.56 | MEAN | -36.58 | 3.84 | MEAN | -34.61 | 3.63
COMBINED | 832.7 | 429.5 | 0.266 | 9 | STD. ERROR | 1.75 | 1.42 | STD. ERROR | 2.36 | 0.51 | STD. ERROR | 2.12 | 0.54 | STD. ERROR | 2.98 | 0.35 | STD. ERROR | 2.33 | 0.34
[7 empty] | . |  |  | . |  |  | . |  |  | . |  |  | .
For internal use only: |  |  |  |  | For internal use only: |  |  | For internal use only: |  |  | For internal use only: |  |  | For internal use only: |  |  | For internal use only:
FILE NAME | 2015_10_31_R I/S Na+ |  |  |  | FILE NAME | 2017_05_08_IS_Na+_1 -1 c |  | FILE NAME | 2015_11_4_R I/S Na+ 1 6 (Run 10) |  | FILE NAME | 2015_11_4_R I/S Na+ 1 10 (Run 10) |  | FILE NAME | 2015_11_4_R I/S Na+ 2 15 (Run 10) |  | FILE NAME | 2015_11_4_R I/S Na+ 1 (Run 10)
Photo Name | PS_IllSmec_Na_0 |  |  |  | Photo Name | 170508_IS_Na_1 |  | Photo Name | ZP_IS_Na_1_6 |  | Photo Name | ZP_IS_Na_1_10 |  | Photo Name | ZP_IS_Na_2_15 |  | Photo Name | ZP_IS_Na_1_20
TEST | Illite Smectite Na+ |  |  |  | TEST | Illite Smectite Na |  | TEST | Illite Smectite Na |  | TEST | Illite Smectite Na |  | TEST | Illite Smectite Na |  | TEST | Illite Smectite Na
DATE TESTED | 2015_10_31 |  |  |  | DATE TESTED | 2017_05_08 |  | DATE TESTED | 2015_11_4 |  | DATE TESTED | 2015_11_4 |  | DATE TESTED | 2015_11_4 |  | DATE TESTED | 2015_11_1
MEASUREMENT PARAMETERS |  |  |  |  | MEASUREMENT PARAMETERS |  |  | MEASUREMENT PARAMETERS |  |  | MEASUREMENT PARAMETERS |  |  | MEASUREMENT PARAMETERS |  |  | MEASUREMENT PARAMETERS
EFFECTIVE DIAMETER, nm | 881.6 |  |  |  | CONDUCTANCE, μS | 1422 |  | CONDUCTANCE, μS | 194 |  | CONDUCTANCE, μS | 216 |  | CONDUCTANCE, μS | 240 |  | CONDUCTANCE, μS | 262
POLYDISPERSITY | 0.161 |  |  |  | CURRENT, mA | 7.79 |  | CURRENT, mA | 1.16 |  | CURRENT, mA | 1.28 |  | CURRENT, mA | 1.41 |  | CURRENT, mA | 1.53
AVG COUNT RATE, kcps | 351.7 |  |  |  | ELECTRIC FIELD, V/cm | 14.25 |  | ELECTRIC FIELD, V/cm | 15.37 |  | ELECTRIC FIELD, V/cm | 13.93 |  | ELECTRIC FIELD, V/cm | 16.8 |  | ELECTRIC FIELD, V/cm | 15.4
SAMPLE QUALITY | 7.2 |  |  |  | SAMPLE COUNT RATE, kcps | 11 |  | SAMPLE COUNT RATE, kcps | 267 |  | SAMPLE COUNT RATE, kcps | 236 |  | SAMPLE COUNT RATE, kcps | 307 |  | SAMPLE COUNT RATE, kcps | 463
ELASPED TIME | 0:10 |  |  |  | REF. COUNT RATE, kcps | 28 |  | REF. COUNT RATE, kcps | 894 |  | REF. COUNT RATE, kcps | 844 |  | REF. COUNT RATE, kcps | 1045 |  | REF. COUNT RATE, kcps | 980
RUN | EFF DIAMETER (nm) | HALF WIDTH (nm) | POLYSDISPERSITY | SAMPLE QUALITY | RUN | ZETA POTENTIAL (mV) | HALF WIDTH (mV) | RUN | ZETA POTENTIAL (mV) | HALF WIDTH (mV) | RUN | ZETA POTENTIAL (mV) | HALF WIDTH (mV) | RUN | ZETA POTENTIAL (mV) | HALF WIDTH (mV) | RUN | ZETA POTENTIAL (mV) | HALF WIDTH (mV)
1 | 816.8 | 453.8 | 0.309 | 9.5 | 1 | -37.58 | 6.7 | 1 | -34.04 | 7.68 | 1 | -38.57 | 3.85 | 1 | -35.55 | 2.86 | 1 | -43.37 | 2.83
2 | 782.2 | 424.3 | 0.294 | 4.4 | 2 | -34.24 | 6.51 | 2 | -37.23 | 5.06 | 2 | -28.93 | 10.13 | 2 | -26.33 | 3.23 | 2 | -35.03 | 6.8
3 | 861.6 | 341 | 0.157 | 7.8 | 3 | -36.47 | 9.52 | 3 | -39.36 | 8.51 | 3 | -38.57 | 3.96 | 3 | -38.54 | 3.28 | 3 | -45.88 | 3.97
4 | 823.1 | 455.4 | 0.306 | 7.8 | 4 | -30.99 | 7.98 | 4 | -32.98 | 3.99 | 4 | -27.86 | 5.19 | 4 | -33.94 | 11.84 | 4 | -40.36 | 2.99
5 | 816.5 | 414.6 | 0.258 | 8.3 | 5 | -34.92 | 7.17 | 5 | -34.04 | 4.47 | 5 | -27.43 | 16.64 | 5 | -38.66 | 3.88 | 5 | -36.46 | 2.8
6 | 894.9 | 479.8 | 0.287 | 0.4 | 6 | -29.7 | 6.86 | 6 | -35.1 | 3.83 | 6 | -32.14 | 4.17 | 6 | -41.57 | 3.05 | 6 | -47.54 | 3.34
7 | 812.8 | 400.1 | 0.242 | 9.6 | 7 | -42.99 | 7.28 | 7 | -36.17 | 5.85 | 7 | -26.12 | 4.43 | 7 | -40.72 | 3.13 | 7 | -39.2 | 5.14
8 | 976.3 | 423.6 | 0.188 | 9.9 | 8 | -36.58 | 6.24 | 8 | -27.66 | 4.94 | 8 | -39.64 | 4.51 | 8 | -49.21 | 3.52 | 8 | -48.54 | 2.48
9 | 862.5 | 370.8 | 0.185 | 6.4 | 9 | -30.46 | 10.23 | 9 | -28.72 | 6.67 | 9 | -46.81 | 8 | 9 | -23.26 | 2.81 | 9 | -35.03 | 3.55
10 | 874.5 | 339.4 | 0.151 | 9 | 10 | -37.84 | 8.31 | 10 | -34.04 | 3.7 | 10 | -49.58 | 5.53 | 10 | -50.27 | 6.61 | 10 | -40.04 | 4.99
MEAN | 852.12 | 410.28 | 0.2377 | 7.31 | MEAN | -34.31 | 7.72 | MEAN | -33.93 | 5.47 | MEAN | -35.56 | 6.64 | MEAN | -37.8 | 4.42 | MEAN | -41.15 | 3.89
STD. ERROR | 17.6 | 15.1 | 0.02 | 0.9 | STD. ERROR | 1.06 | 0.47 | STD. ERROR | 1.13 | 0.53 | STD. ERROR | 2.64 | 1.28 | STD. ERROR | 2.73 | 0.9 | STD. ERROR | 1.58 | 0.43
COMBINED | 881.6 | 353.6 | 0.161 | 7.2 |  |  | . |  |  | . |  |  | . |  |  | . |  |  | .
[5 empty] | For internal use only: |  |  | For internal use only: |  |  | For internal use only: |  |  | For internal use only: |  |  | For internal use only:
For internal use only: |  |  |  |  | FILE NAME | 2017_05_08_IS_Na+_2-1 c |  | FILE NAME | 2015_11_4_R I/S Na+ 2 6 (Run 10) |  | FILE NAME | 2015_11_4_R I/S Na+ 2 10 (Run 10) |  | FILE NAME | 2015_11_4_R I/S Na+ 3 15 (Run 10) |  | FILE NAME | 2015_11_4_R I/S Na+ 2 (Run 10)
FILE NAME | 2015_10_31_R I/S Na+ 1 |  |  |  | Photo Name | 170508_IS_Na_2 |  | Photo Name | ZP_IS_Na_2_6 |  | Photo Name | ZP_IS_Na_2_10 |  | Photo Name | ZP_IS_Na_3_15 |  | Photo Name | ZP_IS_Na_2_20
Photo Name | PS_IllSmec_Na_1
[5 empty] | TEST | Illite Smectite Na |  | TEST | Illite Smectite Na |  | TEST | Illite Smectite Na |  |  |  |  | TEST | Illite Smectite Na
TEST | Illite Smectite Na+ |  |  |  | DATE TESTED | 2017_05_08 |  | DATE TESTED | 2015_11_4 |  | DATE TESTED | 2015_11_4 |  |  |  |  | DATE TESTED | 2015_11_1
DATE TESTED | 2015_10_31 |  |  |  | MEASUREMENT PARAMETERS |  |  | MEASUREMENT PARAMETERS |  |  | MEASUREMENT PARAMETERS | [5 empty] | MEASUREMENT PARAMETERS
MEASUREMENT PARAMETERS |  |  |  |  | CONDUCTANCE, μS | 1602 |  | CONDUCTANCE, μS | 194 |  | CONDUCTANCE, μS | 216 |  |  |  |  | CONDUCTANCE, μS | 283
EFFECTIVE DIAMETER, nm | 777.8 |  |  |  | CURRENT, mA | 8.77 |  | CURRENT, mA | 1.16 |  | CURRENT, mA | 1.28 |  |  |  |  | CURRENT, mA | 1.64
POLYDISPERSITY | 0.267 |  |  |  | ELECTRIC FIELD, V/cm | 13.61 |  | ELECTRIC FIELD, V/cm | 15.32 |  | ELECTRIC FIELD, V/cm | 13.9 |  |  |  |  | ELECTRIC FIELD, V/cm | 15.4
AVG COUNT RATE, kcps | 430.7 |  |  |  | SAMPLE COUNT RATE, kcps | 14 |  | SAMPLE COUNT RATE, kcps | 224 |  | SAMPLE COUNT RATE, kcps | 301 |  |  |  |  | SAMPLE COUNT RATE, kcps | 461
SAMPLE QUALITY | 7.2 |  |  |  | REF. COUNT RATE, kcps | 30 |  | REF. COUNT RATE, kcps | 915 |  | REF. COUNT RATE, kcps | 883 |  |  |  |  | REF. COUNT RATE, kcps | 1023
ELASPED TIME | 0:10
[5 empty] | RUN | ZETA POTENTIAL (mV) | HALF WIDTH (mV) | RUN | ZETA POTENTIAL (mV) | HALF WIDTH (mV) | RUN | ZETA POTENTIAL (mV) | HALF WIDTH (mV) |  |  |  | RUN | ZETA POTENTIAL (mV) | HALF WIDTH (mV)
RUN | EFF DIAMETER (nm) | HALF WIDTH (nm) | POLYSDISPERSITY | SAMPLE QUALITY | 1 | -37.32 | 8.19 | 1 | -23.83 | 3.77 | 1 | -33.86 | 3.86 |  |  |  | 1 | -46.97 | 3.38
1 | 739.9 | 353.8 | 0.229 | 7.8 | 2 | -28.91 | 8.66 | 2 | -27.72 | 3.9 | 2 | -27.95 | 7.42 |  |  |  | 2 | -46.02 | 3.03
2 | 726.3 | 415.3 | 0.327 | 9.7 | 3 | -36.27 | 15.57 | 3 | -38.21 | 4 | 3 | -30.1 | 3.78 |  |  |  | 3 | -49.68 | 2.99
3 | 755.8 | 410.6 | 0.295 | 7.4 | 4 | -36.18 | 8.63 | 4 | -37.91 | 3.81 | 4 | -32.25 | 7.93 |  |  |  | 4 | -52.14 | 5.42
4 | 772.3 | 413.7 | 0.287 | 9.1 | 5 | -36.27 | 9.18 | 5 | -34.66 | 4.29 | 5 | -31.18 | 9.29 |  |  |  | 5 | -27.62 | 2.68
5 | 771.8 | 356.8 | 0.214 | 6.9 | 6 | -38.53 | 12.09 | 6 | -38.83 | 6.26 | 6 | -26.88 | 3.86 |  |  |  | 6 | -29.67 | 5.98
6 | 856.1 | 411.6 | 0.231 | 0.6 | 7 | -40.8 | 10.75 | 7 | -25.58 | 9.76 | 7 | -44.78 | 4.68 |  |  |  | 7 | -45.17 | 7.52
7 | 887 | 378.4 | 0.182 | 5.4 | 8 | -40.8 | 15.8 | 8 | -33.58 | 4.81 | 8 | -39.3 | 5.72 |  |  |  | 8 | -46.39 | 3
8 | 780.4 | 424.7 | 0.296 | 6.1 | 9 | -47.6 | 9.73 | 9 | -49.04 | 8.41 | 9 | -29.64 | 6.43 |  |  |  | 9 | -27.1 | 3.07
9 | 729.8 | 345.7 | 0.224 | 9.2 | 10 | -47.6 | 9.8 | 10 | -36.24 | 4.46 | 10 | -48.48 | 4.39 |  |  |  | 10 | -36.13 | 3.17
10 | 757.1 | 415.7 | 0.301 | 9.1
[5 empty] | MEAN | -36.88 | 11.11 | MEAN | -34.56 | 5.35 | MEAN | -34.44 | 5.74 |  |  |  | MEAN | -40.69 | 4.02
MEAN | 777.65 | 392.63 | 0.2586 | 7.13 | STD. ERROR | 1.33 | 1.1 | STD. ERROR | 2.35 | 0.67 | STD. ERROR | 2.32 | 0.62 |  |  |  | STD. ERROR | 3.04 | 0.53
STD. ERROR | 16.8 | 9.7 | 0.015 | 0.9 |  |  | . |  |  | . |  |  | . | [5 empty] | .
COMBINED | 777.8 | 397.4 | 0.261 | 7.2 | For internal use only: |  |  | For internal use only: |  |  | For internal use only: | [5 empty] | For internal use only:
[5 empty] | FILE NAME | 2017_05_08_IS_Na+_3 -1 c |  | FILE NAME | 2015_11_4_R I/S Na+ 3 6 (Run 10) |  | FILE NAME | 2015_11_4_R I/S Na+ 3 10 (Run 10) |  |  |  |  | FILE NAME | 2015_11_4_R I/S Na+ 3 (Run 10)
For internal use only: |  |  |  |  | Photo Name | 170508_IS_Na_3 |  | Photo Name | ZP_IS_Na_3_6 |  | Photo Name | ZP_IS_Na_3_10 |  |  |  |  | Photo Name | ZP_IS_Na_3_20
FILE NAME | 2015_10_31_R I/S Na+ 2
Photo Name | PS_IllSmec_Na_2
[17 empty] | TEST | Illite Smectite Na
TEST | Illite Smectite Na+ | [15 empty] | DATE TESTED | 2015_11_1
DATE TESTED | 2015_10_31 | [15 empty] | MEASUREMENT PARAMETERS
MEASUREMENT PARAMETERS | [16 empty] | CONDUCTANCE, μS | 257
EFFECTIVE DIAMETER, nm | 816.8 | [15 empty] | CURRENT, mA | 1.5
POLYDISPERSITY | 0.272 | [15 empty] | ELECTRIC FIELD, V/cm | 15.36
AVG COUNT RATE, kcps | 442.7 | [15 empty] | SAMPLE COUNT RATE, kcps | 295
SAMPLE QUALITY | 8.4 | [15 empty] | REF. COUNT RATE, kcps | 879
ELASPED TIME | 0:10
[17 empty] | RUN | ZETA POTENTIAL (mV) | HALF WIDTH (mV)
RUN | EFF DIAMETER (nm) | HALF WIDTH (nm) | POLYSDISPERSITY | SAMPLE QUALITY | [12 empty] | 1 | -39.13 | 2.77
1 | 823.2 | 399.4 | 0.235 | 7.1 | [12 empty] | 2 | -30.1 | 3.32
2 | 811.8 | 419.5 | 0.267 | 8.8 | [12 empty] | 3 | -40.23 | 6.42
3 | 858.8 | 366 | 0.182 | 7.6 | [12 empty] | 4 | -27.79 | 3.65
4 | 836.5 | 440.4 | 0.277 | 6.8 | [12 empty] | 5 | -41.6 | 3.07
5 | 830.9 | 416.3 | 0.251 | 0.1 | [12 empty] | 6 | -43.29 | 3.58
6 | 796.3 | 415.1 | 0.272 | 8.5 | [12 empty] | 7 | -41.6 | 3.61
7 | 893.4 | 331.1 | 0.137 | 8.6 | [12 empty] | 8 | -40.75 | 5.36
8 | 807.9 | 458 | 0.321 | 3.5 | [12 empty] | 9 | -38.2 | 5.55
9 | 810.1 | 453.4 | 0.313 | 9.2 | [12 empty] | 10 | -50.02 | 4.94
10 | 806.2 | 459.5 | 0.325 | 8.9
[17 empty] | MEAN | -39.27 | 4.23
MEAN | 827.51 | 415.87 | 0.258 | 6.91 | [12 empty] | STD. ERROR | 2.01 | 0.39
STD. ERROR | 9.3 | 13.2 | 0.019 | 0.9 | [14 empty] | .
COMBINED | 816.8 | 426.3 | 0.272 | 8.4 | [12 empty] | For internal use only:
[17 empty] | FILE NAME | 2015_11_4_R I/S Na+ 4 (Run 10)
For internal use only: | [16 empty] | Photo Name | ZP_IS_Na_4_20
FILE NAME | 2015_10_31_R I/S Na+ 3
Photo Name | PS_IllSmec_Na_3
TEST | Illite Na+
DATE TESTED | 2016_3_17
MEASUREMENT PARAMETERS
EFFECTIVE DIAMETER, nm | 813.9
POLYDISPERSITY | 0.134
AVG COUNT RATE, kcps | 555.4
SAMPLE QUALITY | 9.3
ELASPED TIME | 0:10
RUN | EFF DIAMETER (nm) | HALF WIDTH (nm) | POLYSDISPERSITY | SAMPLE QUALITY
1 | 745.8 | 360.3 | 0.233 | 8.1
2 | 814.5 | 381.2 | 0.219 | 7.8
3 | 772.4 | 351.5 | 0.207 | 8.8
4 | 816.6 | 308.3 | 0.143 | 9
5 | 755.6 | 390.5 | 0.267 | 5.8
6 | 1139.6 | 331.7 | 0.085 | 8.8
7 | 787.9 | 384.3 | 0.238 | 8.9
8 | 803.3 | 366.7 | 0.208 | 9.3
9 | 728 | 384.6 | 0.279 | 8.6
10 | 786.8 | 389.1 | 0.245 | 9
MEAN | 815.05 | 364.82 | 0.2124 | 8.41
STD. ERROR | 37.2 | 8.7 | 0.019 | 0.3
COMBINED | 813.9 | 298.4 | 0.134 | 9.3
For internal use only:
FILE NAME | 2016_3_17_IS Na 1
Photo Name | PS_Illite_Na_4
TEST | Illite Na+
DATE TESTED | 2016_3_15
MEASUREMENT PARAMETERS
EFFECTIVE DIAMETER, nm | 875.8
POLYDISPERSITY | 0.206
AVG COUNT RATE, kcps | 552.6
SAMPLE QUALITY | 8
ELASPED TIME | 0:10
RUN | EFF DIAMETER (nm) | HALF WIDTH (nm) | POLYSDISPERSITY | SAMPLE QUALITY
1 | 984.8 | 475.8 | 0.233 | 9.6
2 | 834.9 | 416.6 | 0.249 | 8.2
3 | 871.7 | 458.8 | 0.277 | 7.7
4 | 957.7 | 348.3 | 0.132 | 9
5 | 874.5 | 434.4 | 0.247 | 8.7
6 | 821.7 | 447.3 | 0.296 | 4.8
7 | 814.5 | 437.8 | 0.289 | 6.8
8 | 884.2 | 385.6 | 0.19 | 9.1
9 | 836.1 | 396.7 | 0.225 | 9.6
10 | 850.5 | 431.2 | 0.257 | 3.8
MEAN | 873.06 | 423.25 | 0.2395 | 7.73
STD. ERROR | 18 | 11.9 | 0.016 | 0.6
COMBINED | 875.8 | 397.6 | 0.206 | 8
For internal use only:
FILE NAME | 2015_3_15_IS Na 2
Photo Name | PS_Illite_Na_5
833.1

## IS K+
RAW DATA FOR: | Illite-Smectite K+ |  |  |  |  | -1degC |  |  | 6degC |  |  | 10degC |  |  | 15degC |  |  | 20degC
COMMENTS: | Master data for particle size and zeta potential for potassium-treated illite-smectite with a 1mmol concentration of KCl. Values in red fall outside the standard error and are recommended to be excluded. Temperatures at which zeta potential values were measured are indicated at the top of the columns of measurements.
[6 empty] | 170508_IS_K_1 |  |  | ZP_IS_K_1_6 |  |  | ZP_IS_K_2_10 |  |  | ZP_IS_K_1_15 |  |  | ZP_IS_K_4_20
[12 empty] | ZP_IS_K_3_10 |  |  | ZP_IS_K_2_15
ZP_IS_K_3C1_15
ZP_IS_K_4_15
[5 empty] | TEST | Illite Smectite K+ |  | TEST | Illite Smectite K+ |  | TEST | Illite Smectite K+ |  | TEST | Illite Smectite K+ |  | TEST | Illite Smectite K+
[5 empty] | DATE TESTED | 2017_05_08 |  | DATE TESTED | 2015_11_4 |  | DATE TESTED | 2015_11_4 |  | DATE TESTED | 2015_11_4 |  | DATE TESTED | 2015_11_3
TEST | Illite Smectite K+ |  |  |  | MEASUREMENT PARAMETERS |  |  | MEASUREMENT PARAMETERS |  |  | MEASUREMENT PARAMETERS |  |  | MEASUREMENT PARAMETERS |  |  | MEASUREMENT PARAMETERS
DATE TESTED | 2015_11_2 |  |  |  | CONDUCTANCE, μS | 148 |  | CONDUCTANCE, μS | 214 |  | CONDUCTANCE, μS | 247 |  | CONDUCTANCE, μS | 275 |  | CONDUCTANCE, μS | 310
MEASUREMENT PARAMETERS |  |  |  |  | CURRENT, mA | 0.91 |  | CURRENT, mA | 1.27 |  | CURRENT, mA | 1.45 |  | CURRENT, mA | 1.6 |  | CURRENT, mA | 1.79
EFFECTIVE DIAMETER, nm | 975.7 |  |  |  | ELECTRIC FIELD, V/cm | 12.61 |  | ELECTRIC FIELD, V/cm | 13.66 |  | ELECTRIC FIELD, V/cm | 16.36 |  | ELECTRIC FIELD, V/cm | 14.47 |  | ELECTRIC FIELD, V/cm | 16.45
POLYDISPERSITY | 0.234 |  |  |  | SAMPLE COUNT RATE, kcps | 7 |  | SAMPLE COUNT RATE, kcps | 423 |  | SAMPLE COUNT RATE, kcps | 339 |  | SAMPLE COUNT RATE, kcps | 366 |  | SAMPLE COUNT RATE, kcps | 299
AVG COUNT RATE, kcps | 225.2 |  |  |  | REF. COUNT RATE, kcps | 17 |  | REF. COUNT RATE, kcps | 892 |  | REF. COUNT RATE, kcps | 911 |  | REF. COUNT RATE, kcps | 849 |  | REF. COUNT RATE, kcps | 657
SAMPLE QUALITY | 2.5
ELASPED TIME | 0:10
[5 empty] | RUN | ZETA POTENTIAL (mV) | HALF WIDTH (mV) | RUN | ZETA POTENTIAL (mV) | HALF WIDTH (mV) | RUN | ZETA POTENTIAL (mV) | HALF WIDTH (mV) | RUN | ZETA POTENTIAL (mV) | HALF WIDTH (mV) | RUN | ZETA POTENTIAL (mV) | HALF WIDTH (mV)
[5 empty] | 1 | -15.38 | 6.4 | 1 | -25.71 | 4.32 | 1 | -32.37 | 12.31 | 1 | -36.24 | 5.39 | 1 | -29.9 | 3.11
RUN | EFF DIAMETER (nm) | HALF WIDTH (nm) | POLYSDISPERSITY | SAMPLE QUALITY | 2 | -19.98 | 6.04 | 2 | -22.52 | 3.95 | 2 | -30.41 | 3.87 | 2 | -31.2 | 3.8 | 2 | -30.41 | 3.31
1 | 962.3 | 453.5 | 0.222 | 4.8 | 3 | -21.51 | 5.36 | 3 | -24.48 | 4.49 | 3 | -37.75 | 3.68 | 3 | -29.81 | 3.52 | 3 | -40.48 | 2.77
2 | 856.8 | 488.7 | 0.325 | 0 | 4 | -4.6 | 6.56 | 4 | -26.93 | 8.59 | 4 | -33.35 | 3.5 | 4 | -30.59 | 3.68 | 4 | -19.73 | 3
3 | 854.3 | 521.9 | 0.373 | 5.7 | 5 | -26.04 | 5.72 | 5 | -29.38 | 5.96 | 5 | -35.31 | 3.82 | 5 | -27.53 | 3.74 | 5 | -30.73 | 3.02
4 | 1027.9 | 462.8 | 0.203 | 1.5 | 6 | -9.18 | 6.59 | 6 | -25.71 | 4.57 | 6 | -35.31 | 3.55 | 6 | -30.2 | 5.79 | 6 | -32.06 | 3.12
5 | 948.1 | 452.9 | 0.228 | 0.6 | 7 | -19.85 | 6.94 | 7 | -30.61 | 5.32 | 7 | -38.26 | 3.52 | 7 | -33.65 | 3.7 | 7 | -37.6 | 6.03
6 | 986.4 | 508.2 | 0.265 | 7.8 | 8 | -22.87 | 8.65 | 8 | -28.16 | 5.46 | 8 | -33.35 | 3.71 | 8 | -48.32 | 4.19 | 8 | -31.23 | 3.2
7 | 983 | 585.1 | 0.354 | 3.6 | 9 | -19.81 | 6.05 | 9 | -25.71 | 4.18 | 9 | -34.33 | 9.11 | 9 | -35.23 | 3.44 | 9 | -32.06 | 4.01
8 | 922.2 | 534.6 | 0.336 | 3.1 | 10 | -13.72 | 5.72 | 10 | -26.93 | 7.04 | 10 | -40.22 | 6.12 | 10 | -33.65 | 5 | 10 | -39.04 | 2.52
9 | 1051.3 | 451.9 | 0.158 | 3.4
10 | 958.3 | 573.8 | 0.359 | 8.1 | MEAN | -18.7 | 6.39 | MEAN | -26.61 | 5.39 | MEAN | -34.39 | 5.32 | MEAN | -33.64 | 4.22 | MEAN | -32.32 | 3.41
[5 empty] | STD. ERROR | 1.71 | 0.33 | STD. ERROR | 0.74 | 0.47 | STD. ERROR | 0.94 | 0.96 | STD. ERROR | 1.84 | 0.27 | STD. ERROR | 1.86 | 0.32
MEAN | 955.06 | 503.34 | 0.2823 | 3.86 |  |  | . |  |  | .
STD. ERROR | 20.4 | 15.8 | 0.023 | 0.9 | For internal use only: |  |  | For internal use only: |  |  | For internal use only: |  |  | For internal use only: |  |  | For internal use only:
COMBINED | 975.7 | 471.8 | 0.234 | 2.5 | FILE NAME | 2017_05_08_IS_K+_1 -1 c |  | FILE NAME | 2015_11_4_R I/S K+ 1 6 (Run 10) |  | FILE NAME | 2015_11_4_R I/S K+ 2 10 (Run 10) |  | FILE NAME | 2015_11_4_R I/S K+ 1 15 (Run 10) |  | FILE NAME | 2015_11_4_R I/S K+ 4 (Run 10)
[5 empty] | Photo Name | 170508_IS_K_1 |  | Photo Name | ZP_IS_K_1_6 |  | Photo Name | ZP_IS_K_2_10 |  | Photo Name | ZP_IS_K_1_15 |  | Photo Name | ZP_IS_K_4_20
For internal use only:
FILE NAME | 2015_11_2_2015 N I/S K+ 2
Photo Name | PS_IllSmec_K_4 |  |  |  | TEST | Illite Smectite K+ |  |  |  |  | TEST | Illite Smectite K+ |  | TEST | Illite Smectite K+
[5 empty] | DATE TESTED | 2017_05_08 |  |  |  |  | DATE TESTED | 2015_11_4 |  | DATE TESTED | 2015_11_4
[5 empty] | MEASUREMENT PARAMETERS | [5 empty] | MEASUREMENT PARAMETERS |  |  | MEASUREMENT PARAMETERS
[5 empty] | CONDUCTANCE, μS | 167 |  |  |  |  | CONDUCTANCE, μS | 241 |  | CONDUCTANCE, μS | 270
[5 empty] | CURRENT, mA | 1.02 |  |  |  |  | CURRENT, mA | 1.42 |  | CURRENT, mA | 1.57
[5 empty] | ELECTRIC FIELD, V/cm | 17.15 |  |  |  |  | ELECTRIC FIELD, V/cm | 16.28 |  | ELECTRIC FIELD, V/cm | 14.69
[5 empty] | SAMPLE COUNT RATE, kcps | 13 |  |  |  |  | SAMPLE COUNT RATE, kcps | 317 |  | SAMPLE COUNT RATE, kcps | 305
[5 empty] | REF. COUNT RATE, kcps | 27 |  |  |  |  | REF. COUNT RATE, kcps | 903 |  | REF. COUNT RATE, kcps | 971
[5 empty] | RUN | ZETA POTENTIAL (mV) | HALF WIDTH (mV) |  |  |  | RUN | ZETA POTENTIAL (mV) | HALF WIDTH (mV) | RUN | ZETA POTENTIAL (mV) | HALF WIDTH (mV)
[5 empty] | 1 | -22.06 | 4.23 |  |  |  | 1 | -42 | 3.41 | 1 | -22.05 | 3.44
[5 empty] | 2 | -20.25 | 4.29 |  |  |  | 2 | -28.71 | 6.83 | 2 | -21.71 | 7.56
[5 empty] | 3 | -23.6 | 5.67 |  |  |  | 3 | -31.68 | 4.05 | 3 | -23.49 | 3.37
[5 empty] | 4 | -18.28 | 1.0.72 |  |  |  | 4 | -50.28 | 3.89 | 4 | -23.13 | 4.45
[5 empty] | 5 | -24 | 5.29 |  |  |  | 5 | -34.65 | 4.26 | 5 | -27.07 | 6.79
[5 empty] | 6 | -30.68 | 6.29 |  |  |  | 6 | -36.63 | 7.59 | 6 | -41.61 | 3.43
[5 empty] | 7 | -28.78 | 5.51 |  |  |  | 7 | -29.7 | 3.55 | 7 | -41.37 | 3.16
[5 empty] | 8 | -30.68 | 6.57 |  |  |  | 8 | -35.64 | 4.27 | 8 | -27.74 | 3.43
[5 empty] | 9 | -24.38 | 4.88 |  |  |  | 9 | -19.8 | 9.07 | 9 | -27.74 | 4.18
[5 empty] | 10 | -28.32 | 5.31 |  |  |  | 10 | -44.96 | 3.63 | 10 | -31.7 | 3.61
[5 empty] | MEAN | -23.71 | 5.74 |  |  |  | MEAN | -32.35 | 5.05 | MEAN | -28.76 | 4.34
[5 empty] | STD. ERROR | 1.28 | 0.74 |  |  |  | STD. ERROR | 2.77 | 0.64 | STD. ERROR | 2.34 | 0.49
.
[5 empty] | For internal use only: | [5 empty] | For internal use only: |  |  | For internal use only:
[5 empty] | FILE NAME | 2017_05_08_IS_K+_2-1 c |  |  |  |  | FILE NAME | 2015_11_4_R I/S K+ 3 10 (Run 10) |  | FILE NAME | 2015_11_4_R I/S K+ 2 15 (Run 10)
[5 empty] | Photo Name | 170508_IS_K_2 |  |  |  |  | Photo Name | ZP_IS_K_3_10 |  | Photo Name | ZP_IS_K_2_15
[5 empty] | TEST | Illite Smectite K+ | [7 empty] | TEST | Illite Smectite K+
[5 empty] | DATE TESTED | 2017_05_08 | [7 empty] | DATE TESTED | 2015_11_4
[5 empty] | MEASUREMENT PARAMETERS | [8 empty] | MEASUREMENT PARAMETERS
[5 empty] | CONDUCTANCE, μS | 164 | [7 empty] | CONDUCTANCE, μS | 272
[5 empty] | CURRENT, mA | 1 | [7 empty] | CURRENT, mA | 1.58
[5 empty] | ELECTRIC FIELD, V/cm | 16.9 | [7 empty] | ELECTRIC FIELD, V/cm | 14.65
[5 empty] | SAMPLE COUNT RATE, kcps | 11 | [7 empty] | SAMPLE COUNT RATE, kcps | 336
[5 empty] | REF. COUNT RATE, kcps | 25 | [7 empty] | REF. COUNT RATE, kcps | 836
[5 empty] | RUN | ZETA POTENTIAL (mV) | HALF WIDTH (mV) | [6 empty] | RUN | ZETA POTENTIAL (mV) | HALF WIDTH (mV)
[5 empty] | 1 | -29.04 | 4.51 | [6 empty] | 1 | -25.38 | 5.1
[5 empty] | 2 | -31.6 | 4.37 | [6 empty] | 2 | -32.82 | 3.46
[5 empty] | 3 | -32.67 | 7.23 | [6 empty] | 3 | -28.84 | 3.93
[5 empty] | 4 | -27.37 | 4.05 | [6 empty] | 4 | -21.88 | 7.28
[5 empty] | 5 | -30.94 | 4.23 | [6 empty] | 5 | -28.84 | 4
[5 empty] | 6 | -29.75 | 4.34 | [6 empty] | 6 | -15.51 | 3.97
[5 empty] | 7 | -27.83 | 4.83 | [6 empty] | 7 | -41.77 | 3.48
[5 empty] | 8 | -27.83 | 4.44 | [6 empty] | 8 | -31.24 | 4.67
[5 empty] | 9 | -23.8 | 4.39 | [6 empty] | 9 | -31.24 | 4.02
[5 empty] | 10 | -32.13 | 4.99 | [6 empty] | 10 | -39.78 | 3.62
[5 empty] | MEAN | -29.29 | 4.74 | [6 empty] | MEAN | -29.73 | 4.35
[5 empty] | STD. ERROR | 0.86 | 0.29 | [6 empty] | STD. ERROR | 2.46 | 0.36
.
[5 empty] | For internal use only: | [8 empty] | For internal use only:
[5 empty] | FILE NAME | 2017_05_08_IS_K+_3 -1 c | [7 empty] | FILE NAME | 2015_11_4_R I/S K+ 3 15 (Run 10)
[5 empty] | Photo Name | 170508_IS_K_3 | [7 empty] | Photo Name | ZP_IS_K_3C1_15
[14 empty] | TEST | Illite Smectite K+
[14 empty] | DATE TESTED | 2015_11_4
MEASUREMENT PARAMETERS
[14 empty] | CONDUCTANCE, μS | 280
[14 empty] | CURRENT, mA | 1.63
[14 empty] | ELECTRIC FIELD, V/cm | 14.48
[14 empty] | SAMPLE COUNT RATE, kcps | 294
[14 empty] | REF. COUNT RATE, kcps | 941
[14 empty] | RUN | ZETA POTENTIAL (mV) | HALF WIDTH (mV)
[14 empty] | 1 | -28.78 | 3.9
[14 empty] | 2 | -35.29 | 4.36
[14 empty] | 3 | -33.75 | 3.56
[14 empty] | 4 | -14.7 | 8
[14 empty] | 5 | -30.77 | 3.93
[14 empty] | 6 | -29.78 | 3.46
[14 empty] | 7 | -34.74 | 3.86
[14 empty] | 8 | -32.75 | 3.97
[14 empty] | 9 | -50.57 | 3.16
[14 empty] | 10 | -39.7 | 4.15
[14 empty] | MEAN | -33.08 | 4.24
[14 empty] | STD. ERROR | 2.85 | 0.43
For internal use only:
[14 empty] | FILE NAME | 2015_11_4_R I/S K+ 4 15 (Run 10)
[14 empty] | Photo Name | ZP_IS_K_4_15

## Chl UNTR
RAW DATA FOR: | Chlorite UNTR |  |  |  |  | -1degC |  |  | 6degC |  |  | 10degC |  |  | 15degC |  |  | 20degC
COMMENTS: | Master data for particle size and zeta potential for untreated chlorite with a 1mmol concentration of KCl. Values in red fall outside the standard error and are recommended to be excluded. Temperatures at which zeta potential values were measured are indicated at the top of the columns of measurements. |  |  |  |  | 2017_05_08_Chl_UNTR_1 -1 c |  |  | 2016_8_30_Chl UNTR 1 6 |  |  | 2016_8_30_Chl UNTR 1 10 |  |  | 2016_8_30_Chl UNTR 1 15 |  |  | 2016_8_30_Chl UNTR 1 20
[6 empty] | 2017_05_08_Chl_UNTR_2-1 c |  |  | 2016_8_30_Chl UNTR 2 6 |  |  | 2016_8_30_Chl UNTR 2 10 |  |  | 2016_8_30_Chl UNTR 2 15 |  |  | 2016_8_30_Chl UNTR 2 20
[6 empty] | 2017_05_08_Chl_UNTR_3 -1 c |  |  | 2016_8_30_Chl UNTR 3 6 |  |  | 2016_8_30_Chl UNTR 3 10 |  |  | 2016_8_30_Chl UNTR 3 15 |  |  | 2016_8_30_Chl UNTR 3 20
[9 empty] | 2016_8_30_Chl UNTR 5 6 |  |  | 2016_8_30_Chl UNTR 4 10 |  |  | 2016_8_30_Chl UNTR 4 15 |  |  | 2016_8_30_Chl UNTR 4 20
[9 empty] | 2016_8_30_Chl UNTR 6 6 |  |  | 2016_8_30_Chl UNTR 5 10 | [5 empty] | 2016_8_30_Chl UNTR 5 20
2016_8_30_Chl UNTR 6 20
2016_8_30_Chl UNTR 7 20
TEST | Chlorite UNTR |  |  |  | TEST | Chlorite UNTR |  | TEST | Chlorite UNTR |  | TEST | Chlorite UNTR |  | TEST | Chlorite UNTR |  | TEST | Chlorite UNTR
DATE TESTED | 2016_8_30 |  |  |  | DATE TESTED | 2017_05_08 |  | DATE TESTED | 2016_8_30 |  | DATE TESTED | 2016_8_30 |  | DATE TESTED | 2016_8_30 |  | DATE TESTED | 2016_8_30
MEASUREMENT PARAMETERS |  |  |  |  | MEASUREMENT PARAMETERS |  |  | MEASUREMENT PARAMETERS |  |  | MEASUREMENT PARAMETERS |  |  | MEASUREMENT PARAMETERS |  |  | MEASUREMENT PARAMETERS
EFFECTIVE DIAMETER, nm | 863.4 |  |  |  | CONDUCTANCE, μS | 174 |  | CONDUCTANCE, μS | 1395 |  | CONDUCTANCE, μS | 1522 |  | CONDUCTANCE, μS | 1411 |  | CONDUCTANCE, μS | 1412
POLYDISPERSITY | 0.176 |  |  |  | CURRENT, mA | 1.05 |  | CURRENT, mA | 7.65 |  | CURRENT, mA | 8.33 |  | CURRENT, mA | 7.73 |  | CURRENT, mA | 7.74
AVG COUNT RATE, kcps | 258.1 |  |  |  | ELECTRIC FIELD, V/cm | 16.59 |  | ELECTRIC FIELD, V/cm | 14.05 |  | ELECTRIC FIELD, V/cm | 13.42 |  | ELECTRIC FIELD, V/cm | 13.54 |  | ELECTRIC FIELD, V/cm | 13.7
SAMPLE QUALITY | 7.7 |  |  |  | SAMPLE COUNT RATE, kcps | 12 |  | SAMPLE COUNT RATE, kcps | 151 |  | SAMPLE COUNT RATE, kcps | 274 |  | SAMPLE COUNT RATE, kcps | 159 |  | SAMPLE COUNT RATE, kcps | 379
ELASPED TIME | 0:10 |  |  |  | REF. COUNT RATE, kcps | 27 |  | REF. COUNT RATE, kcps | 422 |  | REF. COUNT RATE, kcps | 1007 |  | REF. COUNT RATE, kcps | 451 |  | REF. COUNT RATE, kcps | 943
RUN | EFF DIAMETER (nm) | HALF WIDTH (nm) | POLYSDISPERSITY | SAMPLE QUALITY | RUN | ZETA POTENTIAL (mV) | HALF WIDTH (mV) | RUN | ZETA POTENTIAL (mV) | HALF WIDTH (mV) | RUN | ZETA POTENTIAL (mV) | HALF WIDTH (mV) | RUN | ZETA POTENTIAL (mV) | HALF WIDTH (mV) | RUN | ZETA POTENTIAL (mV) | HALF WIDTH (mV)
1 | 837.5 | 330.8 | 0.156 | 4.9 | 1 | -18.08 | 5.26 | 1 | -30.09 | 5.43 | 1 | -37.96 | 6.92 | 1 | -35.53 | 4.42 | 1 | -32.07 | 4.11
2 | 842.1 | 365.9 | 0.189 | 6.6 | 2 | -18.08 | 4.19 | 2 | -40.06 | 11.07 | 2 | -34.92 | 6.26 | 2 | -28.7 | 5.6 | 2 | -38.54 | 4.44
3 | 870.5 | 372.7 | 0.183 | 9.4 | 3 | -18.38 | 6.13 | 3 | -37.59 | 6.6 | 3 | -25.71 | 7.52 | 3 | -37.94 | 5.06 | 3 | -33.68 | 6.08
4 | 888.2 | 381 | 0.184 | 5.9 | 4 | -19.29 | 6.9 | 4 | -36.98 | 5.48 | 4 | -33.58 | 4.94 | 4 | -31.2 | 4.08 | 4 | 31.13 | 4.15
5 | 862.3 | 382.3 | 0.197 | 8.6 | 5 | -17.8 | 5.05 | 5 | -37.47 | 5.19 | 5 | -31.42 | 6.14 | 5 | -28.78 | 3.66 | 5 | -33.86 | 3.64
6 | 858.8 | 396 | 0.213 | 8.7 | 6 | -10.85 | 4.32 | 6 | -44.43 | 6.9 | 6 | -32.38 | 6.51 | 6 | -31.68 | 4.49 | 6 | -35.28 | 4.55
7 | 817.8 | 393.3 | 0.231 | 9.7 | 7 | -16.88 | 5.93 | 7 | -42.1 | 8.84 | 7 | -38.27 | 5.77 | 7 | -22.73 | 5.17 | 7 | -33.67 | 3.72
8 | 819.7 | 364 | 0.197 | 9.9 | 8 | -22.91 | 4.84 | 8 | -38.85 | 5.46 | 8 | -32.85 | 5.61 | 8 | -31.18 | 4.04 | 8 | -28.28 | 4.89
9 | 860 | 374.6 | 0.19 | 7.6 | 9 | -12.45 | 5.18 | 9 | -31.29 | 5.61 | 9 | -34.28 | 4.79 | 9 | -23.09 | 4.17 | 9 | -34.9 | 3.73
10 | 933.2 | 406.8 | 0.19 | 9 | 10 | -18.08 | 4.83 | 10 | -34.59 | 5.19 | 10 | -43 | 10.8 | 10 | -31.32 | 5.33 | 10 | -33.3 | 5.53
MEAN | 859.01 | 376.74 | 0.193 | 8.03 | MEAN | -17.99 | 5.37 | MEAN | -37.345 | 6.577 | MEAN | -34.437 | 6.526 | MEAN | -30.215 | 4.602 | MEAN | -27.245 | 4.484
STD. ERROR | 10.79725 | 6.674199 | 0.006200358 | 0.542023 | STD. ERROR | 0.9 | 0.27 | STD. ERROR | 1.412407 | 0.6142964 | STD. ERROR | 1.466036 | 0.543344 | STD. ERROR | 1.506795 | 0.2045689 | STD. ERROR | 6.536939 | 0.2566545
COMBINED | 863.4 | 361.8 | 0.176 | 7.7
[5 empty] | For internal use only: |  |  | For internal use only: |  |  | For internal use only: |  |  | For internal use only: |  |  | For internal use only:
For internal use only: |  |  |  |  | FILE NAME | 2017_05_08_Chl_UNTR_1 -1 c |  | FILE NAME | 2016_8_30_Chl UNTR 1 6 |  | FILE NAME | 2016_8_30_Chl UNTR 1 10 |  | FILE NAME | 2016_8_30_Chl UNTR 1 15 |  | FILE NAME | 2016_8_30_Chl UNTR 1 20
FILE NAME | 2016_8_30_Chl UNTR 2 |  |  |  | Photo Name | 170508_Chl_UNTR_1 |  | Photo Name | ZP_Chlr_UNTR_1_6 |  | Photo Name | ZP_Chlr_UNTR_1_10 |  | Photo Name | ZP_Chlr_UNTR_1_15 |  | Photo Name | ZP_Chlr_UNTR_1_20
Photo Name | PS_Chlr_UNTR_2
[5 empty] | TEST | Chlorite UNTR |  | TEST | Chlorite UNTR |  | TEST | Chlorite UNTR |  | TEST | Chlorite UNTR |  | TEST | Chlorite UNTR
TEST | Chlorite UNTR |  |  |  | DATE TESTED | 2017_05_08 |  | DATE TESTED | 2016_8_30 |  | DATE TESTED | 2016_8_30 |  | DATE TESTED | 2016_8_30 |  | DATE TESTED | 2016_8_30
DATE TESTED | 2016_8_30 |  |  |  | MEASUREMENT PARAMETERS |  |  | MEASUREMENT PARAMETERS |  |  | MEASUREMENT PARAMETERS |  |  | MEASUREMENT PARAMETERS |  |  | MEASUREMENT PARAMETERS
MEASUREMENT PARAMETERS |  |  |  |  | CONDUCTANCE, μS | 162 |  | CONDUCTANCE, μS | 1624 |  | CONDUCTANCE, μS | 1561 |  | CONDUCTANCE, μS | 1376 |  | CONDUCTANCE, μS | 1403
EFFECTIVE DIAMETER, nm | 991.5 |  |  |  | CURRENT, mA | 0.99 |  | CURRENT, mA | 8.89 |  | CURRENT, mA | 8.54 |  | CURRENT, mA | 7.54 |  | CURRENT, mA | 7.69
POLYDISPERSITY | 0.077 |  |  |  | ELECTRIC FIELD, V/cm | 17.68 |  | ELECTRIC FIELD, V/cm | 14.55 |  | ELECTRIC FIELD, V/cm | 13.49 |  | ELECTRIC FIELD, V/cm | 13.79 |  | ELECTRIC FIELD, V/cm | 13.7
AVG COUNT RATE, kcps | 284.7 |  |  |  | SAMPLE COUNT RATE, kcps | 10 |  | SAMPLE COUNT RATE, kcps | 280 |  | SAMPLE COUNT RATE, kcps | 377 |  | SAMPLE COUNT RATE, kcps | 327 |  | SAMPLE COUNT RATE, kcps | 178
SAMPLE QUALITY | 8.2 |  |  |  | REF. COUNT RATE, kcps | 28 |  | REF. COUNT RATE, kcps | 727 |  | REF. COUNT RATE, kcps | 989 |  | REF. COUNT RATE, kcps | 924 |  | REF. COUNT RATE, kcps | 962
ELASPED TIME | 0:10
[5 empty] | RUN | ZETA POTENTIAL (mV) | HALF WIDTH (mV) | RUN | ZETA POTENTIAL (mV) | HALF WIDTH (mV) | RUN | ZETA POTENTIAL (mV) | HALF WIDTH (mV) | RUN | ZETA POTENTIAL (mV) | HALF WIDTH (mV) | RUN | ZETA POTENTIAL (mV) | HALF WIDTH (mV)
RUN | EFF DIAMETER (nm) | HALF WIDTH (nm) | POLYSDISPERSITY | SAMPLE QUALITY | 1 | -19.72 | 4.53 | 1 | -43.42 | 5.97 | 1 | -40.76 | 7.82 | 1 | -32.54 | 4.03 | 1 | -23.31 | 5.94
1 | 963.3 | 413.8 | 0.185 | 7.2 | 2 | -25.1 | 3.79 | 2 | -46.9 | 7.85 | 2 | -37.74 | 5.57 | 2 | -36.09 | 4.54 | 2 | -36.98 | 3.8
2 | 918.5 | 457.8 | 0.248 | 3.9 | 3 | -19.4 | 4.83 | 3 | -39.42 | 6.98 | 3 | -31.7 | 5.5 | 3 | -31.67 | 5.65 | 3 | -33.58 | 6.27
3 | 964 | 415.5 | 0.186 | 6 | 4 | -21.33 | 4.54 | 4 | -42.13 | 8.07 | 4 | -37.38 | 5.81 | 4 | -32.85 | 5.18 | 4 | -36.98 | 3.96
4 | 823.2 | 427.8 | 0.27 | 6.6 | 5 | -17.96 | 8.37 | 5 | -37.08 | 14.94 | 5 | -33.69 | 11.74 | 5 | -39.89 | 8.48 | 5 | -36.72 | 4.02
5 | 856.8 | 446.2 | 0.271 | 6.4 | 6 | -28.07 | 5.17 | 6 | -36.47 | 5.82 | 6 | -38.93 | 6.17 | 6 | -35.41 | 3.98 | 6 | -39.02 | 3.79
6 | 970.3 | 458.7 | 0.223 | 9.3 | 7 | -23.96 | 5.51 | 7 | -34.74 | 6.34 | 7 | -36.62 | 5.1 | 7 | -40.05 | 4.74 | 7 | -38.11 | 6.22
7 | 846.9 | 410.3 | 0.235 | 7.1 | 8 | -18.26 | 4.08 | 8 | -41.69 | 6.45 | 8 | -37.74 | 5.84 | 8 | -33.92 | 3.84 | 8 | -39.6 | 4.71
8 | 907.3 | 422.2 | 0.216 | 9.6 | 9 | -6.74 | 4.32 | 9 | -43.42 | 7.31 | 9 | -36.62 | 6.27 | 9 | -34.6 | 5.23 | 9 | -30.31 | 7.83
9 | 849.7 | 431.4 | 0.258 | 6.7 | 10 | -15.47 | 5.75 | 10 | -39.95 | 5.83 | 10 | -35.38 | 6.38 | 10 | -33.98 | 4.87 | 10 | -30.15 | 5.33
10 | 891.3 | 410.5 | 0.212 | 3.6
[5 empty] | MEAN | -21.03 | 5.17 | MEAN | -40.522 | 7.556 | MEAN | -36.656 | 6.62 | MEAN | -35.1 | 5.054 | MEAN | -34.476 | 5.187
MEAN | 899.13 | 429.42 | 0.2304 | 6.64 | STD. ERROR | 1.33 | 0.45 | STD. ERROR | 1.17693 | 0.8594342 | STD. ERROR | 0.8156663 | 0.6143542 | STD. ERROR | 0.9116566 | 0.4244217 | STD. ERROR | 1.630395 | 0.4318334
STD. ERROR | 17.1991 | 5.929471 | 0.009967949 | 0.6108646
COMBINED | 991.5 | 274.4 | 0.077 | 8.2 | For internal use only: |  |  | For internal use only: |  |  | For internal use only: |  |  | For internal use only: |  |  | For internal use only:
[5 empty] | FILE NAME | 2017_05_08_Chl_UNTR_2-1 c |  | FILE NAME | 2016_8_30_Chl UNTR 2 6 |  | FILE NAME | 2016_8_30_Chl UNTR 2 10 |  | FILE NAME | 2016_8_30_Chl UNTR 2 15 |  | FILE NAME | 2016_8_30_Chl UNTR 2 20
For internal use only: |  |  |  |  | Photo Name | 170508_Chl_UNTR_2 |  | Photo Name | ZP_Chlr_UNTR_2_6 |  | Photo Name | ZP_Chlr_UNTR_2_10 |  | Photo Name | ZP_Chlr_UNTR_2_15 |  | Photo Name | ZP_Chlr_UNTR_2_20
FILE NAME | 2016_8_30_Chl UNTR 3
Photo Name | PS_Chlr_UNTR_3
[5 empty] | TEST | Chlorite UNTR |  | TEST | Chlorite UNTR |  | TEST | Chlorite UNTR |  | TEST | Chlorite UNTR |  | TEST | Chlorite UNTR
[5 empty] | DATE TESTED | 2017_05_08 |  | DATE TESTED | 2016_8_30 |  | DATE TESTED | 2016_8_30 |  | DATE TESTED | 2016_8_30 |  | DATE TESTED | 2016_8_30
[5 empty] | MEASUREMENT PARAMETERS |  |  | MEASUREMENT PARAMETERS |  |  | MEASUREMENT PARAMETERS |  |  | MEASUREMENT PARAMETERS |  |  | MEASUREMENT PARAMETERS
[5 empty] | CONDUCTANCE, μS | 173 |  | CONDUCTANCE, μS | 1340 |  | CONDUCTANCE, μS | 1569 |  | CONDUCTANCE, μS | 1558 |  | CONDUCTANCE, μS | 1425
[5 empty] | CURRENT, mA | 1.05 |  | CURRENT, mA | 7.35 |  | CURRENT, mA | 8.59 |  | CURRENT, mA | 8.53 |  | CURRENT, mA | 7.81
[5 empty] | ELECTRIC FIELD, V/cm | 16.67 |  | ELECTRIC FIELD, V/cm | 14.5 |  | ELECTRIC FIELD, V/cm | 13.49 |  | ELECTRIC FIELD, V/cm | 12.06 |  | ELECTRIC FIELD, V/cm | 13.78
[5 empty] | SAMPLE COUNT RATE, kcps | 736 |  | SAMPLE COUNT RATE, kcps | 308 |  | SAMPLE COUNT RATE, kcps | 283 |  | SAMPLE COUNT RATE, kcps | 160 |  | SAMPLE COUNT RATE, kcps | 471
[5 empty] | REF. COUNT RATE, kcps | 30 |  | REF. COUNT RATE, kcps | 765 |  | REF. COUNT RATE, kcps | 1022 |  | REF. COUNT RATE, kcps | 373 |  | REF. COUNT RATE, kcps | 1010
[5 empty] | RUN | ZETA POTENTIAL (mV) | HALF WIDTH (mV) | RUN | ZETA POTENTIAL (mV) | HALF WIDTH (mV) | RUN | ZETA POTENTIAL (mV) | HALF WIDTH (mV) | RUN | ZETA POTENTIAL (mV) | HALF WIDTH (mV) | RUN | ZETA POTENTIAL (mV) | HALF WIDTH (mV)
[5 empty] | 1 | -27.2 | 4.88 | 1 | -28.88 | 4.67 | 1 | -41.86 | 4.93 | 1 | -26.57 | 4.04 | 1 | -32.39 | 3.6
[5 empty] | 2 | -22.47 | 4.89 | 2 | -34.48 | 4.67 | 2 | -35.46 | 5.04 | 2 | -23.64 | 6.15 | 2 | -25.27 | 6.96
[5 empty] | 3 | -21.63 | 4.26 | 3 | -29.22 | 5.23 | 3 | -33.66 | 4.95 | 3 | -29.66 | 4.09 | 3 | -31.43 | 4
[5 empty] | 4 | -23.2 | 4.11 | 4 | -36.87 | 6.44 | 4 | -40.67 | 14.95 | 4 | -30.04 | 4.02 | 4 | -27.73 | 4.37
[5 empty] | 5 | -19.23 | 4.69 | 5 | -33.92 | 6.28 | 5 | -36.83 | 5.61 | 5 | -28.8 | 3.95 | 5 | -32.96 | 5.3
[5 empty] | 6 | -23.2 | 4.73 | 6 | -34.28 | 4.83 | 6 | -36.83 | 8.47 | 6 | -30.85 | 7.62 | 6 | -32.96 | 5.36
[5 empty] | 7 | -21.29 | 4.72 | 7 | -36.94 | 6.1 | 7 | -37.87 | 5.2 | 7 | -28.88 | 5.38 | 7 | -33.05 | 3.55
[5 empty] | 8 | -24.03 | 4.25 | 8 | -33.1 | 5.23 | 8 | -38.97 | 8.72 | 8 | -32.04 | 4.96 | 8 | -29.04 | 7.77
[5 empty] | 9 | -21.98 | 4.66 | 9 | -34.05 | 5.27 | 9 | -38.19 | 5.73 | 9 | -32.35 | 4.31 | 9 | -20.37 | 3.93
[5 empty] | 10 | -18.32 | 4.92 | 10 | -30.68 | 7.51 | 10 | -39.27 | 7.38 | 10 | -31.52 | 3.95 | 10 | -34.06 | 4.29
[5 empty] | MEAN | -21.71 | 4.58 | MEAN | -33.242 | 5.623 | MEAN | -37.961 | 7.098 | MEAN | -29.435 | 4.847 | MEAN | -29.926 | 4.913
[5 empty] | STD. ERROR | 0.63 | 0.1 | STD. ERROR | 0.8965846 | 0.2937537 | STD. ERROR | 0.7648173 | 0.985924 | STD. ERROR | 0.8468953 | 0.387155 | STD. ERROR | 1.383216 | 0.45664
[5 empty] | For internal use only: |  |  | For internal use only: |  |  | For internal use only: |  |  | For internal use only: |  |  | For internal use only:
[5 empty] | FILE NAME | 2017_05_08_Chl_UNTR_3 -1 c |  | FILE NAME | 2016_8_30_Chl UNTR 3 6 |  | FILE NAME | 2016_8_30_Chl UNTR 3 10 |  | FILE NAME | 2016_8_30_Chl UNTR 3 15 |  | FILE NAME | 2016_8_30_Chl UNTR 3 20
[5 empty] | Photo Name | 170508_Chl_UNTR_3 |  | Photo Name | ZP_Chlr_UNTR_3_6 |  | Photo Name | ZP_Chlr_UNTR_3_10 |  | Photo Name | ZP_Chlr_UNTR_3_15 |  | Photo Name | ZP_Chlr_UNTR_3_20
[8 empty] | TEST | Chlorite UNTR |  | TEST | Chlorite UNTR |  | TEST | Chlorite UNTR |  | TEST | Chlorite UNTR
[8 empty] | DATE TESTED | 2016_8_30 |  | DATE TESTED | 2016_8_30 |  | DATE TESTED | 2016_8_30 |  | DATE TESTED | 2016_8_30
[8 empty] | MEASUREMENT PARAMETERS |  |  | MEASUREMENT PARAMETERS |  |  | MEASUREMENT PARAMETERS |  |  | MEASUREMENT PARAMETERS
[8 empty] | CONDUCTANCE, μS | 1432 |  | CONDUCTANCE, μS | 1531 |  | CONDUCTANCE, μS | 1531 |  | CONDUCTANCE, μS | 1552
[8 empty] | CURRENT, mA | 7.85 |  | CURRENT, mA | 8.38 |  | CURRENT, mA | 8 |  | CURRENT, mA | 8.5
[8 empty] | ELECTRIC FIELD, V/cm | 15.34 |  | ELECTRIC FIELD, V/cm | 13.46 |  | ELECTRIC FIELD, V/cm | 13.3 |  | ELECTRIC FIELD, V/cm | 11.71
[8 empty] | SAMPLE COUNT RATE, kcps | 226 |  | SAMPLE COUNT RATE, kcps | 347 |  | SAMPLE COUNT RATE, kcps | 373 |  | SAMPLE COUNT RATE, kcps | 186
[8 empty] | REF. COUNT RATE, kcps | 881 |  | REF. COUNT RATE, kcps | 1050 |  | REF. COUNT RATE, kcps | 765 |  | REF. COUNT RATE, kcps | 381
[8 empty] | RUN | ZETA POTENTIAL (mV) | HALF WIDTH (mV) | RUN | ZETA POTENTIAL (mV) | HALF WIDTH (mV) | RUN | ZETA POTENTIAL (mV) | HALF WIDTH (mV) | RUN | ZETA POTENTIAL (mV) | HALF WIDTH (mV)
[8 empty] | 1 | -38.98 | 5.83 | 1 | -37.99 | 9.06 | 1 | -31.45 | 4.2 | 1 | -33.74 | 4.16
[8 empty] | 2 | -38.18 | 6.19 | 2 | -41.69 | 6.01 | 2 | -32.2 | 4.43 | 2 | -33.56 | 4.87
[8 empty] | 3 | -34.24 | 4.96 | 3 | -36.69 | 11.7 | 3 | -33.1 | 4.31 | 3 | -33.74 | 4.89
[8 empty] | 4 | -33.28 | 6.14 | 4 | -35.46 | 6.09 | 4 | -25.93 | 4.61 | 4 | -17.43 | 3.38
[8 empty] | 5 | -28.37 | 5.65 | 5 | -43.52 | 14.17 | 5 | -25.25 | 8.24 | 5 | -33.74 | 4.64
[8 empty] | 6 | -39 | 5.35 | 6 | -34.76 | 6.48 | 6 | -23.27 | 6.36 | 6 | -19.34 | 6.35
[8 empty] | 7 | -37.37 | 5.76 | 7 | -36.69 | 10.59 | 7 | -36.43 | 5.11 | 7 | -33.74 | 4.96
[8 empty] | 8 | -31.93 | 6.04 | 8 | -42.12 | 5.14 | 8 | -29.21 | 5.46 | 8 | -13.62 | 3.56
[8 empty] | 9 | -29.96 | 7.24 | 9 | -37.44 | 5.27 | 9 | -34.47 | 5.2 | 9 | -37.29 | 5.15
[8 empty] | 10 | -34.24 | 5.75 | 10 | -38.35 | 9.37 | 10 | -31.63 | 4.91 | 10 | -37.29 | 7.61
[8 empty] | MEAN | -34.555 | 5.891 | MEAN | -38.471 | 8.388 | MEAN | -30.294 | 5.283 | MEAN | -29.349 | 4.957
[8 empty] | STD. ERROR | 1.194834 | 0.1900786 | STD. ERROR | 0.940804 | 0.9747544 | STD. ERROR | 1.352838 | 0.3860226 | STD. ERROR | 2.809941 | 0.3972462
[8 empty] | For internal use only: |  |  | For internal use only: |  |  | For internal use only: |  |  | For internal use only:
[8 empty] | FILE NAME | 2016_8_30_Chl UNTR 5 6 |  | FILE NAME | 2016_8_30_Chl UNTR 4 10 |  | FILE NAME | 2016_8_30_Chl UNTR 4 15 |  | FILE NAME | 2016_8_30_Chl UNTR 4 20
[8 empty] | Photo Name | ZP_Chlr_UNTR_5_6 |  | Photo Name | ZP_Chlr_UNTR_4_10 |  | Photo Name | ZP_Chlr_UNTR_4_15 |  | Photo Name | ZP_Chlr_UNTR_4_20
[8 empty] | TEST | Chlorite UNTR |  | TEST | Chlorite UNTR |  |  |  |  | TEST | Chlorite UNTR
[8 empty] | DATE TESTED | 2016_8_30 |  | DATE TESTED | 2016_8_30 |  |  |  |  | DATE TESTED | 2016_8_30
[8 empty] | MEASUREMENT PARAMETERS |  |  | MEASUREMENT PARAMETERS | [5 empty] | MEASUREMENT PARAMETERS
[8 empty] | CONDUCTANCE, μS | 1478 |  | CONDUCTANCE, μS | 1543 |  |  |  |  | CONDUCTANCE, μS | 1478
[8 empty] | CURRENT, mA | 8.1 |  | CURRENT, mA | 8.44 |  |  |  |  | CURRENT, mA | 8.09
[8 empty] | ELECTRIC FIELD, V/cm | 14.72 |  | ELECTRIC FIELD, V/cm | 13.42 |  |  |  |  | ELECTRIC FIELD, V/cm | 11.72
[8 empty] | SAMPLE COUNT RATE, kcps | 297 |  | SAMPLE COUNT RATE, kcps | 310 |  |  |  |  | SAMPLE COUNT RATE, kcps | 315
[8 empty] | REF. COUNT RATE, kcps | 897 |  | REF. COUNT RATE, kcps | 999 |  |  |  |  | REF. COUNT RATE, kcps | 834
[8 empty] | RUN | ZETA POTENTIAL (mV) | HALF WIDTH (mV) | RUN | ZETA POTENTIAL (mV) | HALF WIDTH (mV) |  |  |  | RUN | ZETA POTENTIAL (mV) | HALF WIDTH (mV)
[8 empty] | 1 | -44.5 | 6.69 | 1 | -35.49 | 4.77 |  |  |  | 1 | -31.82 | 3.79
[8 empty] | 2 | -42.72 | 6.75 | 2 | -40 | 8.29 |  |  |  | 2 | -30.76 | 5.22
[8 empty] | 3 | -36.14 | 6.7 | 3 | -37.56 | 5.42 |  |  |  | 3 | -36.07 | 6.35
[8 empty] | 4 | -41.3 | 6.66 | 4 | -35.86 | 5.19 |  |  |  | 4 | -30.76 | 4.15
[8 empty] | 5 | -39.16 | 6.18 | 5 | -37.56 | 4.83 |  |  |  | 5 | -26.52 | 4.81
[8 empty] | 6 | -42.72 | 6.72 | 6 | -38.9 | 7.37 |  |  |  | 6 | -29.7 | 4.06
[8 empty] | 7 | -36.14 | 9.17 | 7 | -36.91 | 6.43 |  |  |  | 7 | -31.98 | 5.18
[8 empty] | 8 | -41.3 | 13.29 | 8 | -42.58 | 8.59 |  |  |  | 8 | -32.89 | 3.83
[8 empty] | 9 | -41.3 | 7.52 | 9 | -34.88 | 4.4 |  |  |  | 9 | -32.13 | 3.57
[8 empty] | 10 | -39.97 | 5.62 | 10 | -28.72 | 4.74 |  |  |  | 10 | -36.07 | 3.72
[8 empty] | MEAN | -40.525 | 7.53 | MEAN | -36.846 | 6.003 |  |  |  | MEAN | -31.87 | 4.468
[8 empty] | STD. ERROR | 0.8683717 | 0.7051698 | STD. ERROR | 1.158433 | 0.4948155 |  |  |  | STD. ERROR | 0.8956574 | 0.2834619
[8 empty] | For internal use only: |  |  | For internal use only: | [5 empty] | For internal use only:
[8 empty] | FILE NAME | 2016_8_30_Chl UNTR 6 6 |  | FILE NAME | 2016_8_30_Chl UNTR 5 10 |  |  |  |  | FILE NAME | 2016_8_30_Chl UNTR 5 20
[8 empty] | Photo Name | ZP_Chlr_UNTR_6_6 |  | Photo Name | ZP_Chlr_UNTR_5_10 |  |  |  |  | Photo Name | ZP_Chlr_UNTR_5_20
[17 empty] | TEST | Chlorite UNTR
[17 empty] | DATE TESTED | 2016_8_30
MEASUREMENT PARAMETERS
[17 empty] | CONDUCTANCE, μS | 1480
[17 empty] | CURRENT, mA | 8.1
[17 empty] | ELECTRIC FIELD, V/cm | 11.78
[17 empty] | SAMPLE COUNT RATE, kcps | 241
[17 empty] | REF. COUNT RATE, kcps | 1053
[17 empty] | RUN | ZETA POTENTIAL (mV) | HALF WIDTH (mV)
[17 empty] | 1 | -33.58 | 6.05
[17 empty] | 2 | -15.88 | 3.02
[17 empty] | 3 | -30.62 | 3.88
[17 empty] | 4 | -26.67 | 3.35
[17 empty] | 5 | -26.67 | 4.1
[17 empty] | 6 | -32.46 | 3.99
[17 empty] | 7 | -23.33 | 7.84
[17 empty] | 8 | -28.4 | 4.04
[17 empty] | 9 | -29.83 | 3.88
[17 empty] | 10 | -28.64 | 3.8
[17 empty] | MEAN | -27.608 | 4.395
[17 empty] | STD. ERROR | 1.607328 | 0.4576662
For internal use only:
[17 empty] | FILE NAME | 2016_8_30_Chl UNTR 6 20
[17 empty] | Photo Name | ZP_Chlr_UNTR_6_20
[17 empty] | TEST | Chlorite UNTR
[17 empty] | DATE TESTED | 2016_8_30
MEASUREMENT PARAMETERS
[17 empty] | CONDUCTANCE, μS | 1470
[17 empty] | CURRENT, mA | 8.05
[17 empty] | ELECTRIC FIELD, V/cm | 11.76
[17 empty] | SAMPLE COUNT RATE, kcps | 273
[17 empty] | REF. COUNT RATE, kcps | 930
[17 empty] | RUN | ZETA POTENTIAL (mV) | HALF WIDTH (mV)
[17 empty] | 1 | -26.89 | 4.2
[17 empty] | 2 | -33.23 | 3.75
[17 empty] | 3 | -31.96 | 4.06
[17 empty] | 4 | -27.69 | 6.02
[17 empty] | 5 | -29.68 | 4.22
[17 empty] | 6 | -25.11 | 4.74
[17 empty] | 7 | -35.39 | 3.74
[17 empty] | 8 | -41.09 | 6.94
[17 empty] | 9 | -37.68 | 4.12
[17 empty] | 10 | -35.44 | 3.98
[17 empty] | MEAN | -32.416 | 4.577
[17 empty] | STD. ERROR | 1.617759 | 0.3363069
For internal use only:
[17 empty] | FILE NAME | 2016_8_30_Chl UNTR 7 20
[17 empty] | Photo Name | ZP_Chlr_UNTR_7_20

## Chl Ca2+
RAW DATA FOR: | Chlorite Ca2+ |  |  |  |  | -1degC |  |  | 6degC |  |  | 10degC |  |  | 15degC |  |  | 20degC
COMMENTS: | Master data for particle size and zeta potential for calcium-treated chlorite with a 1mmol concentration of CaCl2. Values in red fall outside the standard error and are recommended to be excluded. Temperatures at which zeta potential values were measured are indicated at the top of the columns of measurements.
[6 empty] | 2017_05_08_Chl_Ca2+_1 -1 c |  |  | 2016_10_29_Chl_Ca2+1 6 |  |  | 2016_10_29_Chl_Ca2+1 10 |  |  | 2016_10_29_Chl_Ca2+1 15 |  |  | 2016_10_29_Chl_Ca2+1 20
[6 empty] | 2017_05_08_Chl_Ca2+_2-1 c |  |  | 2016_10_29_Chl_Ca2+2 6 |  |  | 2016_10_29_Chl_Ca2+2 10 |  |  | 2016_10_29_Chl_Ca2+2 15 |  |  | 2016_10_29_Chl_Ca2+2 20
[6 empty] | 2017_05_08_Chl_Ca2+_3-1 c |  |  | 2016_10_29_Chl_Ca2+3 6 |  |  | 2016_10_29_Chl_Ca2+3 10 |  |  | 2016_10_29_Chl_Ca2+3 15 |  |  | 2016_10_29_Chl_Ca2+3 20
TEST | Chlorite Ca2+ |  |  |  | TEST | Chlorite Ca2+ |  | TEST | Chlorite Ca2+ |  | TEST | Chlorite Ca2+ |  | TEST | Chlorite Ca2+ |  | TEST | Chlorite Ca2+
DATE TESTED | 2016_10_29 |  |  |  | DATE TESTED | 2017_05_08 |  | DATE TESTED | 2016_10_29 |  | DATE TESTED | 2016_10_29 |  | DATE TESTED | 2016_10_29 |  | DATE TESTED | 2016_10_29
MEASUREMENT PARAMETERS |  |  |  |  | MEASUREMENT PARAMETERS |  |  | MEASUREMENT PARAMETERS |  |  | MEASUREMENT PARAMETERS |  |  | MEASUREMENT PARAMETERS |  |  | MEASUREMENT PARAMETERS
EFFECTIVE DIAMETER, nm | 2101.9 |  |  |  | CONDUCTANCE, μS | 188 |  | CONDUCTANCE, μS | 1838 |  | CONDUCTANCE, μS | 1904 |  | CONDUCTANCE, μS | 2356 |  | CONDUCTANCE, μS | 2448
POLYDISPERSITY | 0.086 |  |  |  | CURRENT, mA | 1.13 |  | CURRENT, mA | 10.04 |  | CURRENT, mA | 10.4 |  | CURRENT, mA | 12.84 |  | CURRENT, mA | 13.33
AVG COUNT RATE, kcps | 495.6 |  |  |  | ELECTRIC FIELD, V/cm | 15.8 |  | ELECTRIC FIELD, V/cm | 16.56 |  | ELECTRIC FIELD, V/cm | 15.56 |  | ELECTRIC FIELD, V/cm | 13.77 |  | ELECTRIC FIELD, V/cm | 12.35
SAMPLE QUALITY | 7.9 |  |  |  | SAMPLE COUNT RATE, kcps | 6 |  | SAMPLE COUNT RATE, kcps | 357 |  | SAMPLE COUNT RATE, kcps | 221 |  | SAMPLE COUNT RATE, kcps | 463 |  | SAMPLE COUNT RATE, kcps | 447
ELASPED TIME | 0:10 |  |  |  | REF. COUNT RATE, kcps | 12 |  | REF. COUNT RATE, kcps | 1044 |  | REF. COUNT RATE, kcps | 1055 |  | REF. COUNT RATE, kcps | 1060 |  | REF. COUNT RATE, kcps | 1092
RUN | EFF DIAMETER (nm) | HALF WIDTH (nm) | POLYSDISPERSITY | SAMPLE QUALITY | RUN | ZETA POTENTIAL (mV) | HALF WIDTH (mV) | RUN | ZETA POTENTIAL (mV) | HALF WIDTH (mV) | RUN | ZETA POTENTIAL (mV) | HALF WIDTH (mV) | RUN | ZETA POTENTIAL (mV) | HALF WIDTH (mV) | RUN | ZETA POTENTIAL (mV) | HALF WIDTH (mV)
1 | 1103.3 | 547.5 | 0.246 | 9.6 | 1 | -11.4 | 4.67 | 1 | -12.76 | 5.62 | 1 | -9.69 | 5.54 | 1 | -11.14 | 6.57 | 1 | -13.5 | 6.11
2 | 1519.8 | 583.2 | 0.147 | 7.6 | 2 | -10.14 | 4.98 | 2 | -15.01 | 7.05 | 2 | -12.36 | 6.19 | 2 | -13.64 | 6.7 | 2 | -10.35 | 5.77
3 | 2130.5 | 888.7 | 0.174 | 9.3 | 3 | -6.34 | 5.39 | 3 | -15.31 | 6.94 | 3 | -12.36 | 6.57 | 3 | -10.91 | 6.34 | 3 | -10.8 | 6.11
4 | 1588.6 | 828.3 | 0.272 | 8.5 | 4 | -10.14 | 4.59 | 4 | -17.51 | 6.7 | 4 | -14.84 | 6.48 | 4 | -24.56 | 10.23 | 4 | -18.9 | 14.55
5 | 1520.9 | 675.4 | 0.197 | 7.4 | 5 | -12.48 | 4.65 | 5 | -15.01 | 5.91 | 5 | -14.84 | 5.94 | 5 | -21.83 | 11.3 | 5 | -10.57 | 6.42
6 | 1797.8 | 731.5 | 0.166 | 5.3 | 6 | -10.14 | 11.63 | 6 | -12.51 | 5.55 | 6 | -9.69 | 5.48 | 6 | -10.48 | 5.63 | 6 | -5.4 | 6.35
7 | 1572.3 | 748.1 | 0.226 | 7.5 | 7 | -12.29 | 4.54 | 7 | -12.51 | 5.48 | 7 | -9.89 | 5.49 | 7 | -13.64 | 9.18 | 7 | -7.93 | 10.34
8 | 1663.6 | 940.8 | 0.32 | 5.7 | 8 | -15.21 | 6.27 | 8 | -12.27 | 5.92 | 8 | -9.89 | 5.86 | 8 | -10.91 | 7.04 | 8 | -8.1 | 7.62
9 | 4677 | 1636.6 | 0.122 | 8.8 | 9 | -12.87 | 4.45 | 9 | -15.01 | 5.43 | 9 | -12.36 | 6.44 | 9 | -10.69 | 6.18 | 9 | -10.8 | 7.03
10 | 2307.3 | 949.7 | 0.169 | 6.6 | 10 | -15.21 | 5.2 | 10 | -10.01 | 6.12 | 10 | -9.69 | 5.53 | 10 | -10.69 | 6.35 | 10 | -13.5 | 6.2
Mean | 1988.1 | 853 | 0.204 | 7.6 | MEAN | -11.22 | 5.57 | MEAN | -13.79 | 6.07 | MEAN | -11.56 | 5.95 | MEAN | -12.66 | 7.26 | MEAN | -10.1 | 6.88
Std.Error | 317 | 97.5 | 0.019 | 0.5 | STD. ERROR | 0.82 | 0.77 | STD. ERROR | 0.68 | 0.19 | STD. ERROR | 0.66 | 0.14 | STD. ERROR | 1.22 | 0.61 | STD. ERROR | 0.88 | 0.47
Combined | 2101.9 | 616.2 | 0.086 | 7.9
[5 empty] | For internal use only: |  |  | For internal use only: |  |  | For internal use only: |  |  | For internal use only: |  |  | For internal use only:
For internal use only: |  |  |  |  | FILE NAME | 2017_05_08_Chl_Ca2+_1 -1 c |  | FILE NAME | 2016_10_29_Chl_Ca2+1 6 |  | FILE NAME | 2016_10_29_Chl_Ca2+1 10 |  | FILE NAME | 2016_10_29_Chl_Ca2+1 15 |  | FILE NAME | 2016_10_29_Chl_Ca2+1 20
FILE NAME | 2016_10_29_PS_Chl Ca 2+ 1 |  |  |  | Photo Name | 170508_Chl_Ca_1 |  | Photo Name | 2016-12-19_111810 |  | Photo Name | 2016-12-19_111842 |  | Photo Name | 2016-12-19_111942 |  | Photo Name | 2016-12-19_112014
[5 empty] | TEST | Chlorite Ca2+ |  | TEST | Chlorite Ca2+ |  | TEST | Chlorite Ca2+ |  | TEST | Chlorite Ca2+ |  | TEST | Chlorite Ca2+
TEST | Chlorite Ca2+ |  |  |  | DATE TESTED | 2017_05_08 |  | DATE TESTED | 2016_10_29 |  | DATE TESTED | 2016_10_29 |  | DATE TESTED | 2016_10_29 |  | DATE TESTED | 2016_10_29
DATE TESTED | 2016_10_29 |  |  |  | MEASUREMENT PARAMETERS |  |  | MEASUREMENT PARAMETERS |  |  | MEASUREMENT PARAMETERS |  |  | MEASUREMENT PARAMETERS |  |  | MEASUREMENT PARAMETERS
MEASUREMENT PARAMETERS |  |  |  |  | CONDUCTANCE, μS | 181 |  | CONDUCTANCE, μS | 1600 |  | CONDUCTANCE, μS | 1787 |  | CONDUCTANCE, μS | 2224 |  | CONDUCTANCE, μS | 2592
EFFECTIVE DIAMETER, nm | 2370.2 |  |  |  | CURRENT, mA | 1.09 |  | CURRENT, mA | 8.76 |  | CURRENT, mA | 9.76 |  | CURRENT, mA | 12.12 |  | CURRENT, mA | 14.11
POLYDISPERSITY | 0.095 |  |  |  | ELECTRIC FIELD, V/cm | 15.97 |  | ELECTRIC FIELD, V/cm | 11.08 |  | ELECTRIC FIELD, V/cm | 10.21 |  | ELECTRIC FIELD, V/cm | 13.74 |  | ELECTRIC FIELD, V/cm | 16.3
AVG COUNT RATE, kcps | 478.1 |  |  |  | SAMPLE COUNT RATE, kcps | 9 |  | SAMPLE COUNT RATE, kcps | 355 |  | SAMPLE COUNT RATE, kcps | 235 |  | SAMPLE COUNT RATE, kcps | 325 |  | SAMPLE COUNT RATE, kcps | 477
SAMPLE QUALITY | 6.3 |  |  |  | REF. COUNT RATE, kcps | 20 |  | REF. COUNT RATE, kcps | 952 |  | REF. COUNT RATE, kcps | 969 |  | REF. COUNT RATE, kcps | 1102 |  | REF. COUNT RATE, kcps | 998
ELASPED TIME | 0:10
[5 empty] | RUN | ZETA POTENTIAL (mV) | HALF WIDTH (mV) | RUN | ZETA POTENTIAL (mV) | HALF WIDTH (mV) | RUN | ZETA POTENTIAL (mV) | HALF WIDTH (mV) | RUN | ZETA POTENTIAL (mV) | HALF WIDTH (mV) | RUN | ZETA POTENTIAL (mV) | HALF WIDTH (mV)
RUN | EFF DIAMETER (nm) | HALF WIDTH (nm) | POLYSDISPERSITY | SAMPLE QUALITY | 1 | -10.22 | 4.97 | 1 | -11.4 | 5.62 | 1 | -10.7 | 8.04 | 1 | -16.71 | 7.93 | 1 | -12.39 | 4.56
1 | 1465 | 866 | 0.349 | 2.4 | 2 | -7.54 | 4.38 | 2 | -9.77 | 5.45 | 2 | -10.37 | 6.01 | 2 | -13.62 | 7.63 | 2 | -10.17 | 5.11
2 | 2966.1 | 1087.5 | 0.134 | 9.6 | 3 | -11.5 | 4.83 | 3 | -14.65 | 6.22 | 3 | -12.48 | 6.7 | 3 | -0.29 | 4.27 | 3 | -12.2 | 4.38
3 | 1535.6 | 783.2 | 0.26 | 9.4 | 4 | -10.06 | 5.32 | 4 | -10.77 | 5.43 | 4 | -16.04 | 7.56 | 4 | -16.35 | 7.77 | 4 | -10.17 | 6.27
4 | 3541.1 | 1303.3 | 0.135 | 8.6 | 5 | -10.39 | 6 | 5 | -12.31 | 5.2 | 5 | -10.7 | 5.83 | 5 | -21.33 | 6.94 | 5 | -12.2 | 4.96
5 | 1601.6 | 890 | 0.309 | 7.6 | 6 | -15.33 | 5.89 | 6 | -11.08 | 5.21 | 6 | -10.37 | 6.58 | 6 | -19.07 | 7.3 | 6 | -10.17 | 4.77
6 | 1885.4 | 984.4 | 0.273 | 7.2 | 7 | -8.8 | 4.47 | 7 | -4.75 | 5.27 | 7 | -11.74 | 6.87 | 7 | -19.07 | 9.62 | 7 | -12.2 | 4.7
7 | 1803.5 | 986.7 | 0.299 | 4.1 | 8 | -11.5 | 4.5 | 8 | -6.33 | 5.23 | 8 | -5.18 | 6.01 | 8 | -16 | 6.6 | 8 | -4.07 | 9.39
8 | 2870 | 1013.4 | 0.125 | 9.4 | 9 | -12.37 | 4.81 | 9 | -13.03 | 5.45 | 9 | -5.35 | 6.85 | 9 | -16.35 | 7.2 | 9 | -12.02 | 4.87
9 | 2152.3 | 834.6 | 0.15 | 3.3 | 10 | -7.66 | 4.33 | 10 | -11.08 | 5.58 | 10 | -12.1 | 8.34 | 10 | -19.07 | 8.17 | 10 | -8.14 | 4.77
10 | 1745.2 | 761.4 | 0.19 | 4.8
[5 empty] | MEAN | -10 | 4.85 | MEAN | -11.16 | 5.49 | MEAN | -9.89 | 6.8 | MEAN | -17.51 | 7.68 | MEAN | -11.07 | 4.93
MEAN | 2156.6 | 951.1 | 0.223 | 6.6 | STD. ERROR | 0.57 | 0.18 | STD. ERROR | 0.77 | 0.11 | STD. ERROR | 0.91 | 0.29 | STD. ERROR | 0.77 | 0.29 | STD. ERROR | 0.49 | 0.18
STD. ERROR | 226.6 | 51.4 | 0.027 | 0.9
COMBINED | 2370.2 | 729.2 | 0.095 | 6.3 | For internal use only: |  |  | For internal use only: |  |  | For internal use only: |  |  | For internal use only: |  |  | For internal use only:
[5 empty] | FILE NAME | 2017_05_08_Chl_Ca2+_2-1 c |  | FILE NAME | 2016_10_29_Chl_Ca2+2 6 |  | FILE NAME | 2016_10_29_Chl_Ca2+2 10 |  | FILE NAME | 2016_10_29_Chl_Ca2+2 15 |  | FILE NAME | 2016_10_29_Chl_Ca2+2 20
For internal use only: |  |  |  |  | Photo Name | 170508_Chl_Ca_2 |  | Photo Name | 2016-12-19_111759 |  | Photo Name | 2016-12-19_111831 |  | Photo Name | 2016-12-19_111902 |  | Photo Name | 2016-12-19_112005
FILE NAME | 2016_10_29_PS_Chl Ca 2+2
[5 empty] | TEST | Chlorite Ca2+ |  | TEST | Chlorite Ca2+ |  | TEST | Chlorite Ca2+ |  | TEST | Chlorite Ca2+ |  | TEST | Chlorite Ca2+
[5 empty] | DATE TESTED | 2017_05_08 |  | DATE TESTED | 2016_10_29 |  | DATE TESTED | 2016_10_29 |  | DATE TESTED | 2016_10_29 |  | DATE TESTED | 2016_10_29
TEST | Chlorite Ca2+ |  |  |  | MEASUREMENT PARAMETERS |  |  | MEASUREMENT PARAMETERS |  |  | MEASUREMENT PARAMETERS |  |  | MEASUREMENT PARAMETERS |  |  | MEASUREMENT PARAMETERS
DATE TESTED | 2016_10_29 |  |  |  | CONDUCTANCE, μS | 182 |  | CONDUCTANCE, μS | 1526 |  | CONDUCTANCE, μS | 1805 |  | CONDUCTANCE, μS | 2338 |  | CONDUCTANCE, μS | 2609
MEASUREMENT PARAMETERS |  |  |  |  | CURRENT, mA | 1.09 |  | CURRENT, mA | 8.36 |  | CURRENT, mA | 9.86 |  | CURRENT, mA | 12.74 |  | CURRENT, mA | 14.2
EFFECTIVE DIAMETER, nm | 1899.8 |  |  |  | ELECTRIC FIELD, V/cm | 15.98 |  | ELECTRIC FIELD, V/cm | 11.3 |  | ELECTRIC FIELD, V/cm | 15.56 |  | ELECTRIC FIELD, V/cm | 13.67 |  | ELECTRIC FIELD, V/cm | 16.2
POLYDISPERSITY | 0.092 |  |  |  | SAMPLE COUNT RATE, kcps | 12 |  | SAMPLE COUNT RATE, kcps | 316 |  | SAMPLE COUNT RATE, kcps | 343 |  | SAMPLE COUNT RATE, kcps | 234 |  | SAMPLE COUNT RATE, kcps | 286
AVG COUNT RATE, kcps | 455.8 |  |  |  | REF. COUNT RATE, kcps | 26 |  | REF. COUNT RATE, kcps | 956 |  | REF. COUNT RATE, kcps | 970 |  | REF. COUNT RATE, kcps | 1032 |  | REF. COUNT RATE, kcps | 1020
SAMPLE QUALITY | 9.8
ELASPED TIME | 0:10
[5 empty] | RUN | ZETA POTENTIAL (mV) | HALF WIDTH (mV) | RUN | ZETA POTENTIAL (mV) | HALF WIDTH (mV) | RUN | ZETA POTENTIAL (mV) | HALF WIDTH (mV) | RUN | ZETA POTENTIAL (mV) | HALF WIDTH (mV) | RUN | ZETA POTENTIAL (mV) | HALF WIDTH (mV)
[5 empty] | 1 | -8.96 | 5.23 | 1 | -12.87 | 6.03 | 1 | -8.2 | 3.98 | 1 | -13.54 | 6.52 | 1 | -12.1 | 7.5
RUN | EFF DIAMETER (nm) | HALF WIDTH (nm) | POLYSDISPERSITY | SAMPLE QUALITY | 2 | -10.07 | 4.27 | 2 | -10.66 | 6.13 | 2 | -5.74 | 4.07 | 2 | -21.22 | 11.25 | 2 | -14.33 | 4.73
1 | 1289.4 | 465.4 | 0.13 | 7.2 | 3 | -7.68 | 4.52 | 3 | -12.44 | 6.59 | 3 | -21.09 | 6.35 | 3 | -18.95 | 11.2 | 3 | -12.28 | 4.81
2 | 1267 | 713.7 | 0.317 | 4.9 | 4 | -8.81 | 4.42 | 4 | -10.32 | 5.68 | 4 | -9.19 | 4.2 | 4 | -13 | 5.63 | 4 | -12.28 | 5.23
3 | 1354.3 | 678 | 0.251 | 9.4 | 5 | -8.67 | 6.56 | 5 | -12.44 | 6.14 | 5 | -11.72 | 4.7 | 5 | -29.18 | 6.78 | 5 | -14.33 | 4.74
4 | 1511.2 | 496.9 | 0.108 | 7.3 | 6 | -7.43 | 4.3 | 6 | -11.03 | 6.33 | 6 | -11.72 | 8.33 | 6 | -13.26 | 6.2 | 6 | -8.19 | 6.08
5 | 1686 | 754 | 0.2 | 8.2 | 7 | -1.26 | 4.78 | 7 | -12.44 | 6.88 | 7 | -4.69 | 4.6 | 7 | -16.24 | 7.04 | 7 | -0.22 | 4.1
6 | 1652.3 | 839.5 | 0.258 | 3.5 | 8 | -10.07 | 4.53 | 8 | -15.99 | 7.11 | 8 | -8.2 | 5.86 | 8 | -16.24 | 6.56 | 8 | -14.33 | 10.24
7 | 1667 | 773.3 | 0.215 | 8.6 | 9 | -5.04 | 5.23 | 9 | -12.44 | 6.46 | 9 | -8.2 | 5.95 | 9 | -18.2 | 8.15 | 9 | -14.33 | 6.29
8 | 2105.6 | 888.1 | 0.178 | 7 | 10 | -8.81 | 4.44 | 10 | -8.88 | 6.31 | 10 | -8.04 | 3.72 | 10 | -13.26 | 8.74 | 10 | -12.1 | 5.16
9 | 1765 | 914.4 | 0.268 | 6
10 | 1926.2 | 816.4 | 0.18 | 7.6 | MEAN | -8.39 | 4.83 | MEAN | -11.95 | 6.37 | MEAN | -8.41 | 5.04 | MEAN | -15.99 | 7.92 | MEAN | -12.7 | 6.09
[5 empty] | STD. ERROR | 0.51 | 0.25 | STD. ERROR | 0.6 | 0.13 | STD. ERROR | 0.78 | 0.49 | STD. ERROR | 0.99 | 0.7 | STD. ERROR | 0.67 | 0.6
MEAN | 1622.4 | 734 | 0.211 | 7
STD. ERROR | 86.6 | 48.1 | 0.02 | 0.6 | For internal use only: |  |  | For internal use only: |  |  | For internal use only: |  |  | For internal use only: |  |  | For internal use only:
COMBINED | 1899.8 | 575.6 | 0.092 | 9.8 | FILE NAME | 2017_05_08_Chl_Ca2+_3-1 c |  | FILE NAME | 2016_10_29_Chl_Ca2+3 6 |  | FILE NAME | 2016_10_29_Chl_Ca2+3 10 |  | FILE NAME | 2016_10_29_Chl_Ca2+3 15 |  | FILE NAME | 2016_10_29_Chl_Ca2+3 20
[5 empty] | Photo Name | 170508_Chl_Ca_3 |  | Photo Name | 2016-12-19_111719 |  | Photo Name | 2016-12-19_111821 |  | Photo Name | 2016-12-19_111851 |  | Photo Name | 2016-12-19_111955
For internal use only:
FILE NAME | 2016_10_29_PS_Chl Ca 2+3

## Chl Mg2+
RAW DATA FOR: | Chlorite Mg2+ |  |  |  |  | -1degC |  |  | 6degC |  |  | 10degC |  |  | 15degC |  |  | 20degC
COMMENTS: | Master data for particle size and zeta potential for magnesium-treated chlorite with a 1mmol concentration of MgCl2. Values in red fall outside the standard error and are recommended to be excluded. Temperatures at which zeta potential values were measured are indicated at the top of the columns of measurements.
[6 empty] | 2017_05_08_Chl_Ca2+_1 -1 c |  |  | 2016_10_30_Chl_Mg2+1 6 |  |  | 2016_10_30_Chl_Mg2+1 10 |  |  | 2016_10_30_Chl_Mg2+1 15 |  |  | 2016_10_30_Chl_Mg2+1 20
[6 empty] | 2017_05_08_Chl_Ca2+_2-1 c |  |  | 2016_10_30_Chl_Ca2+2 6 |  |  | 2016_10_30_Chl_Mg2+2 10 |  |  | 2016_10_30_Chl_Mg2+2 15 |  |  | 2016_10_30_Chl_Mg2+2 20
[6 empty] | 2017_05_08_Chl_Ca2+_3-1 c |  |  | 2016_10_30_Chl_Mg2+3 6 |  |  | 2016_10_30_Chl_Mg2+3 10 |  |  | 2016_10_30_Chl_Mg2+3 15 |  |  | 2016_10_30_Chl_Mg2+3 20
TEST | Chlorite Mg2+ |  |  |  | TEST | Chlorite Mg2+ |  | TEST | Chlorite Mg2+ |  | TEST | Chlorite Mg2+ |  | TEST | Chlorite Mg2+ |  | TEST | Chlorite Mg2+
DATE TESTED | 2016_10_30 |  |  |  | DATE TESTED | 2017_05_08 |  | DATE TESTED | 2016_10_30 |  | DATE TESTED | 2016_10_30 |  | DATE TESTED | 2016_10_30 |  | DATE TESTED | 2016_10_30
MEASUREMENT PARAMETERS |  |  |  |  | MEASUREMENT PARAMETERS |  |  | MEASUREMENT PARAMETERS |  |  | MEASUREMENT PARAMETERS |  |  | MEASUREMENT PARAMETERS |  |  | MEASUREMENT PARAMETERS
EFFECTIVE DIAMETER, nm | 1584 |  |  |  | CONDUCTANCE, μS | 92 |  | CONDUCTANCE, μS | 1426 |  | CONDUCTANCE, μS | 1662 |  | CONDUCTANCE, μS | 2240 |  | CONDUCTANCE, μS | 2431
POLYDISPERSITY | 0.087 |  |  |  | CURRENT, mA | 0.61 |  | CURRENT, mA | 7.82 |  | CURRENT, mA | 9.09 |  | CURRENT, mA | 12.21 |  | CURRENT, mA | 13.24
AVG COUNT RATE, kcps | 173.5 |  |  |  | ELECTRIC FIELD, V/cm | 16.64 |  | ELECTRIC FIELD, V/cm | 13.67 |  | ELECTRIC FIELD, V/cm | 10.91 |  | ELECTRIC FIELD, V/cm | 14.72 |  | ELECTRIC FIELD, V/cm | 13.09
SAMPLE QUALITY | 0 |  |  |  | SAMPLE COUNT RATE, kcps | 10 |  | SAMPLE COUNT RATE, kcps | 225 |  | SAMPLE COUNT RATE, kcps | 234 |  | SAMPLE COUNT RATE, kcps | 384 |  | SAMPLE COUNT RATE, kcps | 426
ELASPED TIME | 0:10 |  |  |  | REF. COUNT RATE, kcps | 27 |  | REF. COUNT RATE, kcps | 903 |  | REF. COUNT RATE, kcps | 901 |  | REF. COUNT RATE, kcps | 1023 |  | REF. COUNT RATE, kcps | 996
RUN | EFF DIAMETER (nm) | HALF WIDTH (nm) | POLYSDISPERSITY | SAMPLE QUALITY | RUN | ZETA POTENTIAL (mV) | HALF WIDTH (mV) | RUN | ZETA POTENTIAL (mV) | HALF WIDTH (mV) | RUN | ZETA POTENTIAL (mV) | HALF WIDTH (mV) | RUN | ZETA POTENTIAL (mV) | HALF WIDTH (mV) | RUN | ZETA POTENTIAL (mV) | HALF WIDTH (mV)
1 | 1458.1 | 825.1 | 0.32 | 0 | 1 | -13.99 | 4.7 | 1 | -10.7 | 5.06 | 1 | -11.25 | 5.59 | 1 | -14.76 | 6.15 | 1 | -12.67 | 6.08
2 | 1306.6 | 785.4 | 0.361 | 7.4 | 2 | -10.8 | 4.62 | 2 | -7.48 | 5.16 | 2 | -14.47 | 5.79 | 2 | -15.05 | 6.01 | 2 | -12.67 | 5.56
3 | 1191.5 | 655.8 | 0.303 | 1.6 | 3 | -8.54 | 4.02 | 3 | -11.16 | 5.77 | 3 | -9.64 | 5.7 | 3 | -12.3 | 5.88 | 3 | -14.9 | 5.3
4 | 1478.3 | 686.3 | 0.216 | 5.9 | 4 | -8.95 | 4.58 | 4 | -10.35 | 5.11 | 4 | -11.25 | 7.93 | 4 | -14.76 | 5.84 | 4 | -12.67 | 5.67
5 | 1953.2 | 635.2 | 0.106 | 0.2 | 5 | -9.85 | 4.7 | 5 | -10.08 | 4.93 | 5 | -12.86 | 5.85 | 5 | -14.76 | 5.89 | 5 | -17.38 | 6.41
6 | 1199 | 632.3 | 0.278 | 0 | 6 | -6.23 | 11.34 | 6 | -13.23 | 6.35 | 6 | -11.25 | 5.31 | 6 | -12.3 | 6.72 | 6 | -12.67 | 6.27
7 | 1384.6 | 611.4 | 0.195 | 8.4 | 7 | -15.16 | 6.53 | 7 | -8.34 | 6.07 | 7 | -9.36 | 5.57 | 7 | -12.3 | 5.24 | 7 | -23.28 | 11.18
8 | 1260.8 | 625.6 | 0.246 | 0 | 8 | -9.02 | 4.61 | 8 | -12.77 | 5.53 | 8 | -8.04 | 6.19 | 8 | -14.76 | 5.73 | 8 | -12.67 | 5.62
9 | 1313.5 | 632.9 | 0.232 | 0 | 9 | -8.19 | 6.9 | 9 | -11.36 | 5.31 | 9 | -8.29 | 5.83 | 9 | -14.76 | 5.86 | 9 | -17.38 | 6.57
10 | 3530.3 | 1175.2 | 0.111 | 2.3 | 10 | -13.87 | 6.09 | 10 | -16.56 | 6.65 | 10 | -9.64 | 7.83 | 10 | -7.38 | 6.07 | 10 | -12.67 | 6.25
MEAN | 1607.6 | 726.5 | 0.237 | 2.6 | MEAN | -9.94 | 5.73 | MEAN | -11.3 | 5.6 | MEAN | -10.6 | 6.16 | MEAN | -13.97 | 5.92 | MEAN | -13.96 | 5.97
STD. ERROR | 224.7 | 54.8 | 0.027 | 1.1 | STD. ERROR | 0.86 | 0.76 | STD. ERROR | 0.3 | 0.19 | STD. ERROR | 0.64 | 0.3 | STD. ERROR | 0.42 | 0.13 | STD. ERROR | 0.69 | 0.15
COMBINED | 1584 | 467.3 | 0.087 | 0
[5 empty] | For internal use only: |  |  | For internal use only: |  |  | For internal use only: |  |  | For internal use only: |  |  | For internal use only:
For internal use only: |  |  |  |  | FILE NAME | 2017_05_08_Chl_Ca2+_1 -1 c |  | FILE NAME | 2016_10_30_Chl_Mg2+1 6 |  | FILE NAME | 2016_10_30_Chl_Mg2+1 10 |  | FILE NAME | 2016_10_30_Chl_Mg2+1 15 |  | FILE NAME | 2016_10_30_Chl_Mg2+1 20
FILE NAME | 2016_10_30_PS_Chl Mg 2+ 1 |  |  |  | Photo Name | 170508_Chl_Ca_1 |  | Photo Name | 2016-12-19_111024 |  | Photo Name | 2016-12-19_111109 |  | Photo Name | 2016-12-19_111213 |  | Photo Name | 2016-12-19_111252
[5 empty] | TEST | Chlorite Mg2+ |  | TEST | Chlorite Mg2+ |  | TEST | Chlorite Mg2+ |  | TEST | Chlorite Mg2+ |  | TEST | Chlorite Mg2+
TEST | Chlorite Mg2+ |  |  |  | DATE TESTED | 2017_05_08 |  | DATE TESTED | 2016_10_30 |  | DATE TESTED | 2016_10_30 |  | DATE TESTED | 2016_10_30 |  | DATE TESTED | 2016_10_30
DATE TESTED | 2016_10_30 |  |  |  | MEASUREMENT PARAMETERS |  |  | MEASUREMENT PARAMETERS |  |  | MEASUREMENT PARAMETERS |  |  | MEASUREMENT PARAMETERS |  |  | MEASUREMENT PARAMETERS
MEASUREMENT PARAMETERS |  |  |  |  | CONDUCTANCE, μS | 83 |  | CONDUCTANCE, μS | 1430 |  | CONDUCTANCE, μS | 1737 |  | CONDUCTANCE, μS | 2040 |  | CONDUCTANCE, μS | 2429
EFFECTIVE DIAMETER, nm | 1620.2 |  |  |  | CURRENT, mA | 0.56 |  | CURRENT, mA | 7.83 |  | CURRENT, mA | 9.49 |  | CURRENT, mA | 11.13 |  | CURRENT, mA | 13.23
POLYDISPERSITY | 0.153 |  |  |  | ELECTRIC FIELD, V/cm | 15.08 |  | ELECTRIC FIELD, V/cm | 13.62 |  | ELECTRIC FIELD, V/cm | 10.91 |  | ELECTRIC FIELD, V/cm | 14.74 |  | ELECTRIC FIELD, V/cm | 13.07
AVG COUNT RATE, kcps | 185 |  |  |  | SAMPLE COUNT RATE, kcps | 10 |  | SAMPLE COUNT RATE, kcps | 166 |  | SAMPLE COUNT RATE, kcps | 332 |  | SAMPLE COUNT RATE, kcps | 392 |  | SAMPLE COUNT RATE, kcps | 391
SAMPLE QUALITY | 0 |  |  |  | REF. COUNT RATE, kcps | 26 |  | REF. COUNT RATE, kcps | 910 |  | REF. COUNT RATE, kcps | 885 |  | REF. COUNT RATE, kcps | 979 |  | REF. COUNT RATE, kcps | 1034
ELASPED TIME | 0:10
[5 empty] | RUN | ZETA POTENTIAL (mV) | HALF WIDTH (mV) | RUN | ZETA POTENTIAL (mV) | HALF WIDTH (mV) | RUN | ZETA POTENTIAL (mV) | HALF WIDTH (mV) | RUN | ZETA POTENTIAL (mV) | HALF WIDTH (mV) | RUN | ZETA POTENTIAL (mV) | HALF WIDTH (mV)
RUN | EFF DIAMETER (nm) | HALF WIDTH (nm) | POLYSDISPERSITY | SAMPLE QUALITY | 1 | -8.37 | 4.96 | 1 | -11.98 | 5.52 | 1 | -6.93 | 8.27 | 1 | -12.5 | 5.32 | 1 | -10.13 | 7.51
1 | 2135.4 | 862 | 0.163 | 0 | 2 | -10.96 | 4.58 | 2 | -10.45 | 4.97 | 2 | -13.44 | 6.34 | 2 | -12.5 | 5.98 | 2 | -12.41 | 5.78
2 | 2004.6 | 932.2 | 0.216 | 0 | 3 | -13.36 | 7.27 | 3 | -6.05 | 5.74 | 3 | -9.78 | 5.69 | 3 | -12.5 | 5.96 | 3 | -7.6 | 5.74
3 | 1892.9 | 784.4 | 0.172 | 0 | 4 | -10.45 | 5.26 | 4 | -11.98 | 5.6 | 4 | -10.08 | 6.49 | 4 | -17.49 | 6.18 | 4 | -10.13 | 6.9
4 | 1167.2 | 638.9 | 0.3 | 0 | 5 | -8.24 | 5.43 | 5 | -11.84 | 5.09 | 5 | -11.76 | 6.79 | 5 | -14.68 | 6.12 | 5 | -7.44 | 13.21
5 | 1151.1 | 613.6 | 0.284 | 4.5 | 6 | -7.82 | 5.04 | 6 | -8.91 | 6.3 | 6 | -16.8 | 6.77 | 6 | -14.99 | 6.13 | 6 | -10.13 | 5.69
6 | 1713.6 | 642 | 0.14 | 0 | 7 | -6.6 | 4.92 | 7 | -11.6 | 5.44 | 7 | -6.93 | 6.69 | 7 | -14.68 | 5.89 | 7 | -10.13 | 6.03
7 | 1402.9 | 779.9 | 0.309 | 0 | 8 | -9.84 | 5.44 | 8 | -5.57 | 6.14 | 8 | -13.44 | 6.19 | 8 | -22.01 | 6.81 | 8 | -12.66 | 5.61
8 | 1366.1 | 769 | 0.317 | 0 | 9 | -9.24 | 6.12 | 9 | -8.41 | 5.4 | 9 | -13.04 | 5.68 | 9 | -14.99 | 5.59 | 9 | -14.89 | 5.79
9 | 1744.9 | 846.7 | 0.235 | 2.5 | 10 | -5.48 | 5.35 | 10 | -7.72 | 7.17 | 10 | -16.8 | 6.91 | 10 | -17.49 | 6.33 | 10 | -12.41 | 5.7
10 | 1284.9 | 600.2 | 0.218 | 4.7
[5 empty] | MEAN | -9.43 | 5.45 | MEAN | -9.45 | 5.74 | MEAN | -11.36 | 6.54 | MEAN | -14.65 | 5.94 | MEAN | -10.79 | 6.79
MEAN | 1586.4 | 746.9 | 0.235 | 1.2 | STD. ERROR | 0.67 | 0.27 | STD. ERROR | 0.78 | 0.21 | STD. ERROR | 1.08 | 0.26 | STD. ERROR | 0.65 | 0.1 | STD. ERROR | 0.74 | 0.74
STD. ERROR | 113 | 36.9 | 0.02 | 0.6
COMBINED | 1620.2 | 634.6 | 0.153 | 0 | For internal use only: |  |  | For internal use only: |  |  | For internal use only: |  |  | For internal use only: |  |  | For internal use only:
[5 empty] | FILE NAME | 2017_05_08_Chl_Ca2+_2-1 c |  | FILE NAME | 2016_10_30_Chl_Ca2+2 6 |  | FILE NAME | 2016_10_30_Chl_Mg2+2 10 |  | FILE NAME | 2016_10_30_Chl_Mg2+2 15 |  | FILE NAME | 2016_10_30_Chl_Mg2+2 20
For internal use only: |  |  |  |  | Photo Name | 170508_Chl_Ca_2 |  | Photo Name | 2016-12-19_111011 |  | Photo Name | 2016-12-19_111055 |  | Photo Name | 2016-12-19_111159 |  | Photo Name | 2016-12-19_111240
FILE NAME | 2016_10_30_PS_Chl Mg 2+ 2
[5 empty] | TEST | Chlorite Mg2+ |  | TEST | Chlorite Mg2+ |  | TEST | Chlorite Mg2+ |  | TEST | Chlorite Mg2+ |  | TEST | Chlorite Mg2+
[5 empty] | DATE TESTED | 2017_05_08 |  | DATE TESTED | 2016_10_30 |  | DATE TESTED | 2016_10_30 |  | DATE TESTED | 2016_10_30 |  | DATE TESTED | 2016_10_30
TEST | Chlorite Mg2+ |  |  |  | MEASUREMENT PARAMETERS |  |  | MEASUREMENT PARAMETERS |  |  | MEASUREMENT PARAMETERS |  |  | MEASUREMENT PARAMETERS |  |  | MEASUREMENT PARAMETERS
DATE TESTED | 2016_10_30 |  |  |  | CONDUCTANCE, μS | 82 |  | CONDUCTANCE, μS | 1431 |  | CONDUCTANCE, μS | 1689 |  | CONDUCTANCE, μS | 2202 |  | CONDUCTANCE, μS | 2364
MEASUREMENT PARAMETERS |  |  |  |  | CURRENT, mA | 0.56 |  | CURRENT, mA | 7.84 |  | CURRENT, mA | 9.24 |  | CURRENT, mA | 12.01 |  | CURRENT, mA | 12.88
EFFECTIVE DIAMETER, nm | 1601.1 |  |  |  | ELECTRIC FIELD, V/cm | 15.17 |  | ELECTRIC FIELD, V/cm | 13.43 |  | ELECTRIC FIELD, V/cm | 10.86 |  | ELECTRIC FIELD, V/cm | 14.69 |  | ELECTRIC FIELD, V/cm | 13.01
POLYDISPERSITY | 0.097 |  |  |  | SAMPLE COUNT RATE, kcps | 10 |  | SAMPLE COUNT RATE, kcps | 403 |  | SAMPLE COUNT RATE, kcps | 149 |  | SAMPLE COUNT RATE, kcps | 429 |  | SAMPLE COUNT RATE, kcps | 374
AVG COUNT RATE, kcps | 168.9 |  |  |  | REF. COUNT RATE, kcps | 25 |  | REF. COUNT RATE, kcps | 930 |  | REF. COUNT RATE, kcps | 898 |  | REF. COUNT RATE, kcps | 949 |  | REF. COUNT RATE, kcps | 1083
SAMPLE QUALITY | 0
ELASPED TIME | 0:10
[5 empty] | RUN | ZETA POTENTIAL (mV) | HALF WIDTH (mV) | RUN | ZETA POTENTIAL (mV) | HALF WIDTH (mV) | RUN | ZETA POTENTIAL (mV) | HALF WIDTH (mV) | RUN | ZETA POTENTIAL (mV) | HALF WIDTH (mV) | RUN | ZETA POTENTIAL (mV) | HALF WIDTH (mV)
[5 empty] | 1 | -5.77 | 5.89 | 1 | -10.43 | 5.08 | 1 | -13.59 | 5.11 | 1 | -15.62 | 6.21 | 1 | -10.43 | 5.9
RUN | EFF DIAMETER (nm) | HALF WIDTH (nm) | POLYSDISPERSITY | SAMPLE QUALITY | 2 | -11.2 | 6.97 | 2 | -12.44 | 5.74 | 2 | -10.57 | 5.1 | 2 | -7.5 | 6.43 | 2 | -15.64 | 6.12
1 | 1663.4 | 678.5 | 0.166 | 0 | 3 | -8.61 | 4.82 | 3 | -11.32 | 4.98 | 3 | -17.16 | 4.89 | 3 | -10.2 | 5.45 | 3 | -15.64 | 5.59
2 | 1839.2 | 643.4 | 0.122 | 0 | 4 | -9.44 | 5.17 | 4 | -15.46 | 5.59 | 4 | -10.57 | 5.22 | 4 | -15.62 | 6.39 | 4 | -15.64 | 6.09
3 | 1521.3 | 780.1 | 0.263 | 0 | 5 | -7.09 | 4.69 | 5 | -13.22 | 5.35 | 5 | -10.57 | 5.76 | 5 | -15.3 | 6.21 | 5 | -15.64 | 6.29
4 | 1181.1 | 653.9 | 0.307 | 0 | 6 | -6.29 | 5.3 | 6 | -4.58 | 6.65 | 6 | -10.57 | 5.38 | 6 | -15.3 | 6.37 | 6 | -14.99 | 5.89
5 | 1233 | 677.2 | 0.302 | 3.4 | 7 | -10.78 | 4.56 | 7 | -12.48 | 5.86 | 7 | -15.1 | 5.12 | 7 | -17.85 | 12.72 | 7 | -20.41 | 6.96
6 | 1464.3 | 703.3 | 0.231 | 0 | 8 | -21.21 | 11.47 | 8 | -11.78 | 4.71 | 8 | -16.62 | 5.5 | 8 | -17.49 | 5.77 | 8 | -15.64 | 7.02
7 | 1321.2 | 732 | 0.307 | 0 | 9 | -8.97 | 5.62 | 9 | -11.58 | 4.89 | 9 | -10.57 | 5.59 | 9 | -17.85 | 7.8 | 9 | -15.31 | 6.03
8 | 1429.8 | 821.2 | 0.33 | 0 | 10 | -8.31 | 4.78 | 10 | -11.01 | 5.06 | 10 | -10.57 | 6.54 | 10 | -15.3 | 6.16 | 10 | -12.76 | 6.24
9 | 1286.3 | 569.8 | 0.196 | 0
10 | 1334.5 | 662.4 | 0.246 | 0 | MEAN | -8.49 | 5.31 | MEAN | -12.19 | 5.25 | MEAN | -12.59 | 5.42 | MEAN | -15.62 | 7.01 | MEAN | -14.63 | 6.13
[5 empty] | STD. ERROR | 0.62 | 0.25 | STD. ERROR | 0.5 | 0.14 | STD. ERROR | 0.87 | 0.15 | STD. ERROR | 0.77 | 0.74 | STD. ERROR | 0.61 | 0.13
MEAN | 1427.4 | 692.2 | 0.247 | 0.3
STD. ERROR | 64.4 | 22.7 | 0.022 | 0.3 | For internal use only: |  |  | For internal use only: |  |  | For internal use only: |  |  | For internal use only: |  |  | For internal use only:
COMBINED | 1601.1 | 498.7 | 0.097 | 0 | FILE NAME | 2017_05_08_Chl_Ca2+_3-1 c |  | FILE NAME | 2016_10_30_Chl_Mg2+3 6 |  | FILE NAME | 2016_10_30_Chl_Mg2+3 10 |  | FILE NAME | 2016_10_30_Chl_Mg2+3 15 |  | FILE NAME | 2016_10_30_Chl_Mg2+3 20
[5 empty] | Photo Name | 170508_Chl_Ca_3 |  | Photo Name | 2016-12-19_110955 |  | Photo Name | 2016-12-19_111042 |  | Photo Name | 2016-12-19_111142 |  | Photo Name | 2016-12-19_111228
For internal use only:
FILE NAME | 2016_10_30_PS_Chl Mg 2+ 3

## Chl Na+
RAW DATA FOR: | Chlorite Na+ |  |  |  |  | -1degC |  |  | 6degC |  |  | 10degC |  |  | 15degC |  |  | 20degC
COMMENTS: | Master data for particle size and zeta potential for sodium-treated chlorite with a 1mmol concentration of NaCl. Values in red fall outside the standard error and are recommended to be excluded. Temperatures at which zeta potential values were measured are indicated at the top of the columns of measurements.
c
[6 empty] | 2017_05_08_Chl_Na+_1 -1 c |  |  | 2017_07_04_Chl_Na1+1 6 |  |  | 2017_07_04_Chl_Na1+1 10 |  |  | 2017_07_04_Chl_Na1+1 15 |  |  | 2017_07_04_Chl_Na1+1 20
[6 empty] | 2017_05_08_Chl_Na+_2-1 c |  |  | 2017_07_04_Chl_Na1+2 6 |  |  | 2017_07_04_Chl_Na1+2 10 |  |  | 2017_07_04_Chl_Na1+2 15 |  |  | 2017_07_04_Chl_Na1+2 20
[6 empty] | 2017_05_08_Chl_Na+_3 -1 c |  |  | 2017_07_04_Chl_Na1+3 6 |  |  | 2017_07_04_Chl_Na1+3 10 |  |  | 2017_07_04_Chl_Na1+3 15 |  |  | 2017_07_04_Chl_Na1+3 20
TEST | Chlorite Na1+ |  |  |  | TEST | Chlorite Na1+ |  | TEST | Chlorite Na1+ |  | TEST | Chlorite Na1+ |  | TEST | Chlorite Na1+ |  | TEST | Chlorite Na1+
DATE TESTED | 2016_11_1 |  |  |  | DATE TESTED | 2017_05_08 |  | DATE TESTED | 2017_07_04 |  | DATE TESTED | 2017_07_04 |  | DATE TESTED | 2017_07_04 |  | DATE TESTED | 2017_07_04
MEASUREMENT PARAMETERS |  |  |  |  | MEASUREMENT PARAMETERS |  |  | MEASUREMENT PARAMETERS |  |  | MEASUREMENT PARAMETERS |  |  | MEASUREMENT PARAMETERS |  |  | MEASUREMENT PARAMETERS
EFFECTIVE DIAMETER, nm | 2423.8 |  |  |  | CONDUCTANCE, μS | 1206 |  | CONDUCTANCE, μS | 2868 |  | CONDUCTANCE, μS | 2862 |  | CONDUCTANCE, μS | 2899 |  | CONDUCTANCE, μS | 2587
POLYDISPERSITY | 0.087 |  |  |  | CURRENT, mA | 6.62 |  | CURRENT, mA | 15.6 |  | CURRENT, mA | 15.57 |  | CURRENT, mA | 15.77 |  | CURRENT, mA | 14.08
AVG COUNT RATE, kcps | 373.9 |  |  |  | ELECTRIC FIELD, V/cm | 14.35 |  | ELECTRIC FIELD, V/cm | 14.18 |  | ELECTRIC FIELD, V/cm | 14.68 |  | ELECTRIC FIELD, V/cm | 15.36 |  | ELECTRIC FIELD, V/cm | 15.62
SAMPLE QUALITY | 2.6 |  |  |  | SAMPLE COUNT RATE, kcps | 7 |  | SAMPLE COUNT RATE, kcps | 190 |  | SAMPLE COUNT RATE, kcps | 161 |  | SAMPLE COUNT RATE, kcps | 115 |  | SAMPLE COUNT RATE, kcps | 97
ELASPED TIME | 0:10 |  |  |  | REF. COUNT RATE, kcps | 14 |  | REF. COUNT RATE, kcps | 487 |  | REF. COUNT RATE, kcps | 389 |  | REF. COUNT RATE, kcps | 291 |  | REF. COUNT RATE, kcps | 263
RUN | EFF DIAMETER (nm) | HALF WIDTH (nm) | POLYSDISPERSITY | SAMPLE QUALITY | RUN | ZETA POTENTIAL (mV) | HALF WIDTH (mV) | RUN | ZETA POTENTIAL (mV) | HALF WIDTH (mV) | RUN | ZETA POTENTIAL (mV) | HALF WIDTH (mV) | RUN | ZETA POTENTIAL (mV) | HALF WIDTH (mV) | RUN | ZETA POTENTIAL (mV) | HALF WIDTH (mV)
1 | 1699.8 | 993.1 | 0.341 | 7.4 | 1 | -32.17 | 5.98 | 1 | -32.86 | 8.18 | 1 | -28.41 | 6.89 | 1 | -24.03 | 5.56 | 1 | -19.69 | 6.01
2 | 1738.7 | 852.3 | 0.24 | 7.9 | 2 | -22.92 | 6.78 | 2 | -29.1 | 8.24 | 2 | -25.57 | 8.51 | 2 | -11.84 | 10.78 | 2 | -23.29 | 4.93
3 | 1763.7 | 1015.7 | 0.332 | 5.9 | 3 | -26.65 | 9.1 | 3 | -35.58 | 7.73 | 3 | -33.57 | 5.98 | 3 | -18.68 | 6.93 | 3 | -25.41 | 5.09
4 | 1614.1 | 880.9 | 0.298 | 4.9 | 4 | -23.95 | 6.03 | 4 | -32.86 | 7.96 | 4 | -30.77 | 12.29 | 4 | -11.67 | 9.73 | 4 | -32.28 | 5.29
5 | 2593 | 1055 | 0.166 | 4.3 | 5 | -27.83 | 6.9 | 5 | -36.15 | 7.21 | 5 | -28.41 | 10.03 | 5 | -14.01 | 8.21 | 5 | -35.01 | 6.21
6 | 1789.2 | 885.4 | 0.245 | 0 | 6 | -29.39 | 7.38 | 6 | -26.29 | 10.01 | 6 | -27.97 | 6.83 | 6 | -11.67 | 11.03 | 6 | -25.41 | 6.57
7 | 2514.6 | 1017.5 | 0.164 | 2.2 | 7 | -30.57 | 7.11 | 7 | -32.33 | 7.14 | 7 | -25.98 | 7.08 | 7 | -23.34 | 6.08 | 7 | -25.82 | 4.67
8 | 1814 | 924.2 | 0.26 | 6.2 | 8 | -27.35 | 8.51 | 8 | -29.1 | 9.15 | 8 | -33.57 | 8.37 | 8 | -18.68 | 7.96 | 8 | -27.53 | 5.58
9 | 2244.5 | 936 | 0.174 | 1.5 | 9 | -27.83 | 13.28 | 9 | -25.87 | 8.47 | 9 | -30.77 | 7.45 | 9 | -33.15 | 5.14 | 9 | -31.76 | 5.19
10 | 1786.1 | 941.3 | 0.278 | 9 | 10 | -35.91 | 10.38 | 10 | -29.1 | 10.94 | 10 | -22.38 | 6.92 | 10 | -28.01 | 5.19 | 10 | -27.53 | 7.91
MEAN | 1955.8 | 950.1 | 0.25 | 4.9 | MEAN | -27.63 | 7.89 | MEAN | -30.34 | 8.65 | MEAN | -28.74 | 8.04 | MEAN | -17.99 | 7.94 | MEAN | -26.52 | 5.69
STD. ERROR | 112.8 | 21.4 | 0.021 | 0.9 | STD. ERROR | 0.98 | 0.76 | STD. ERROR | 1.09 | 0.4 | STD. ERROR | 1.12 | 0.6 | STD. ERROR | 2.04 | 0.73 | STD. ERROR | 1.31 | 0.34
COMBINED | 2423.8 | 713.2 | 0.087 | 2.6
[5 empty] | For internal use only: |  |  | For internal use only: |  |  | For internal use only: |  |  | For internal use only: |  |  | For internal use only:
For internal use only: |  |  |  |  | FILE NAME | 2017_05_08_Chl_Na+_1 -1 c |  | FILE NAME | 2017_07_04_Chl_Na1+1 6 |  | FILE NAME | 2017_07_04_Chl_Na1+1 10 |  | FILE NAME | 2017_07_04_Chl_Na1+1 15 |  | FILE NAME | 2017_07_04_Chl_Na1+1 20
FILE NAME | 2016_11_01_PS_Chl Na+ 1 |  |  |  | Photo Name | 170508_Chl_Na_1 |  | Photo Name | 20170704_CHL_Na_6_1 |  | Photo Name | 20170704_CHL_Na_10_1 |  | Photo Name | 20170704_CHL_Na_15_1 |  | Photo Name | 20170704_CHL_Na_20_1
[5 empty] | TEST | Chlorite Na1+ |  | TEST | Chlorite Na1+ |  | TEST | Chlorite Na1+ |  | TEST | Chlorite Na1+ |  | TEST | Chlorite Na1+
TEST | Chlorite Na1+ |  |  |  | DATE TESTED | 2017_05_08 |  | DATE TESTED | 2017_07_04 |  | DATE TESTED | 2017_07_04 |  | DATE TESTED | 2017_07_04 |  | DATE TESTED | 2017_07_04
DATE TESTED | 2016_11_1 |  |  |  | MEASUREMENT PARAMETERS |  |  | MEASUREMENT PARAMETERS |  |  | MEASUREMENT PARAMETERS |  |  | MEASUREMENT PARAMETERS |  |  | MEASUREMENT PARAMETERS
MEASUREMENT PARAMETERS |  |  |  |  | CONDUCTANCE, μS | 1384 |  | CONDUCTANCE, μS | 2837 |  | CONDUCTANCE, μS | 2834 |  | CONDUCTANCE, μS | 2687 |  | CONDUCTANCE, μS | 2600
EFFECTIVE DIAMETER, nm | 2685.2 |  |  |  | CURRENT, mA | 7.59 |  | CURRENT, mA | 15.43 |  | CURRENT, mA | 15.42 |  | CURRENT, mA | 14.63 |  | CURRENT, mA | 14.15
POLYDISPERSITY | 0.084 |  |  |  | ELECTRIC FIELD, V/cm | 13.88 |  | ELECTRIC FIELD, V/cm | 14.32 |  | ELECTRIC FIELD, V/cm | 14.83 |  | ELECTRIC FIELD, V/cm | 15.11 |  | ELECTRIC FIELD, V/cm | 15.6
AVG COUNT RATE, kcps | 397 |  |  |  | SAMPLE COUNT RATE, kcps | 9 |  | SAMPLE COUNT RATE, kcps | 147 |  | SAMPLE COUNT RATE, kcps | 170 |  | SAMPLE COUNT RATE, kcps | 141 |  | SAMPLE COUNT RATE, kcps | 113
SAMPLE QUALITY | 0 |  |  |  | REF. COUNT RATE, kcps | 22 |  | REF. COUNT RATE, kcps | 430 |  | REF. COUNT RATE, kcps | 388 |  | REF. COUNT RATE, kcps | 290 |  | REF. COUNT RATE, kcps | 295
ELASPED TIME | 0:10
[5 empty] | RUN | ZETA POTENTIAL (mV) | HALF WIDTH (mV) | RUN | ZETA POTENTIAL (mV) | HALF WIDTH (mV) | RUN | ZETA POTENTIAL (mV) | HALF WIDTH (mV) | RUN | ZETA POTENTIAL (mV) | HALF WIDTH (mV) | RUN | ZETA POTENTIAL (mV) | HALF WIDTH (mV)
RUN | EFF DIAMETER (nm) | HALF WIDTH (nm) | POLYSDISPERSITY | SAMPLE QUALITY | 1 | -21.26 | 5.17 | 1 | -35.76 | 6.8 | 1 | -33.76 | 6.87 | 1 | -22.35 | 6.02 | 1 | -27.66 | 5.16
1 | 1917.4 | 1120 | 0.341 | 1.4 | 2 | -26.19 | 6.77 | 2 | -29.26 | 8.03 | 2 | -30.01 | 7.07 | 2 | -21.99 | 5.18 | 2 | -27.66 | 4.78
2 | 2020.3 | 933.1 | 0.213 | 0 | 3 | -24.16 | 5.98 | 3 | -28.78 | 8 | 3 | -25.32 | 8.66 | 3 | -32.28 | 5.55 | 3 | -14.9 | 4.92
3 | 3335.5 | 1133.4 | 0.115 | 3.3 | 4 | -28.32 | 6.4 | 4 | -31.98 | 8.14 | 4 | -24.93 | 6.78 | 4 | -26.88 | 6.05 | 4 | -19.15 | 5.88
4 | 1890.5 | 998.5 | 0.279 | 0.9 | 5 | -27.72 | 7.48 | 5 | -31.98 | 7.47 | 5 | -28.58 | 5.88 | 5 | -26.88 | 5.78 | 5 | -23.41 | 5.5
5 | 2012 | 1175 | 0.341 | 4.8 | 6 | -38.19 | 8.22 | 6 | -25.59 | 8.75 | 6 | -19.39 | 7.37 | 6 | -19.87 | 7.17 | 6 | -19.79 | 5.76
6 | 3137.6 | 1289.5 | 0.169 | 5.5 | 7 | -19.56 | 13.16 | 7 | -29.26 | 7.24 | 7 | -33.24 | 7.14 | 7 | -19.24 | 6.33 | 7 | -23.79 | 5.03
7 | 1944.4 | 1098.4 | 0.319 | 4.7 | 8 | -32.2 | 6.73 | 8 | -31.98 | 10.19 | 8 | -27.7 | 6.55 | 8 | -19.87 | 5.99 | 8 | -23.41 | 5.72
8 | 2035.3 | 998.3 | 0.241 | 5.1 | 9 | -33.47 | 6.9 | 9 | -22.39 | 13.76 | 9 | -30.47 | 6.14 | 9 | -24.83 | 5.74 | 9 | -21.63 | 6.45
9 | 2068.5 | 1178.5 | 0.325 | 0.5 | 10 | -28.96 | 9.23 | 10 | -35.18 | 7.26 | 10 | -30.47 | 6.74 | 10 | -24.43 | 5.62 | 10 | -21.28 | 4.74
10 | 2517.8 | 1069.6 | 0.18 | 0
[5 empty] | MEAN | -26.87 | 7.54 | MEAN | -29.6 | 8.76 | MEAN | -28.39 | 6.92 | MEAN | -23.86 | 5.94 | MEAN | -23.09 | 5.45
MEAN | 2287.9 | 1099.4 | 0.252 | 2.6 | STD. ERROR | 1.55 | 0.79 | STD. ERROR | 1.28 | 0.7 | STD. ERROR | 1.36 | 0.24 | STD. ERROR | 1.29 | 0.17 | STD. ERROR | 1.02 | 0.19
STD. ERROR | 168.2 | 33.1 | 0.026 | 0.7
COMBINED | 2685.2 | 779.2 | 0.084 | 0 | For internal use only: |  |  | For internal use only: |  |  | For internal use only: |  |  | For internal use only: |  |  | For internal use only:
[5 empty] | FILE NAME | 2017_05_08_Chl_Na+_2-1 c |  | FILE NAME | 2017_07_04_Chl_Na1+2 6 |  | FILE NAME | 2017_07_04_Chl_Na1+2 10 |  | FILE NAME | 2017_07_04_Chl_Na1+2 15 |  | FILE NAME | 2017_07_04_Chl_Na1+2 20
For internal use only: |  |  |  |  | Photo Name | 170508_Chl_Na_2 |  | Photo Name | 20170704_CHL_Na_6_2 |  | Photo Name | 20170704_CHL_Na_10_2 |  | Photo Name | 20170704_CHL_Na_15_2 |  | Photo Name | 20170704_CHL_Na_20_2
FILE NAME | 2016_11_01_PS_Chl Na+ 2
[5 empty] | TEST | Chlorite Na1+ |  | TEST | Chlorite Na1+ |  | TEST | Chlorite Na1+ |  | TEST | Chlorite Na1+ |  | TEST | Chlorite Na1+
[5 empty] | DATE TESTED | 2017_05_08 |  | DATE TESTED | 2017_07_04 |  | DATE TESTED | 2017_07_04 |  | DATE TESTED | 2017_07_04 |  | DATE TESTED | 2017_07_04
TEST | Chlorite Na1+ |  |  |  | MEASUREMENT PARAMETERS |  |  | MEASUREMENT PARAMETERS |  |  | MEASUREMENT PARAMETERS |  |  | MEASUREMENT PARAMETERS |  |  | MEASUREMENT PARAMETERS
DATE TESTED | 2016_11_1 |  |  |  | CONDUCTANCE, μS | 1340 |  | CONDUCTANCE, μS | 2954 |  | CONDUCTANCE, μS | 3092 |  | CONDUCTANCE, μS | 2895 |  | CONDUCTANCE, μS | 2704
MEASUREMENT PARAMETERS |  |  |  |  | CURRENT, mA | 7.35 |  | CURRENT, mA | 16.06 |  | CURRENT, mA | 16.81 |  | CURRENT, mA | 15.75 |  | CURRENT, mA | 14.72
EFFECTIVE DIAMETER, nm | 2152.5 |  |  |  | ELECTRIC FIELD, V/cm | 14.63 |  | ELECTRIC FIELD, V/cm | 14.24 |  | ELECTRIC FIELD, V/cm | 14.57 |  | ELECTRIC FIELD, V/cm | 15.01 |  | ELECTRIC FIELD, V/cm | 15.49
POLYDISPERSITY | 0.094 |  |  |  | SAMPLE COUNT RATE, kcps | 10 |  | SAMPLE COUNT RATE, kcps | 234 |  | SAMPLE COUNT RATE, kcps | 169 |  | SAMPLE COUNT RATE, kcps | 133 |  | SAMPLE COUNT RATE, kcps | 122
AVG COUNT RATE, kcps | 416.9 |  |  |  | REF. COUNT RATE, kcps | 25 |  | REF. COUNT RATE, kcps | 506 |  | REF. COUNT RATE, kcps | 401 |  | REF. COUNT RATE, kcps | 286 |  | REF. COUNT RATE, kcps | 291
SAMPLE QUALITY | 1.5
ELASPED TIME | 0:10
[5 empty] | RUN | ZETA POTENTIAL (mV) | HALF WIDTH (mV) | RUN | ZETA POTENTIAL (mV) | HALF WIDTH (mV) | RUN | ZETA POTENTIAL (mV) | HALF WIDTH (mV) | RUN | ZETA POTENTIAL (mV) | HALF WIDTH (mV) | RUN | ZETA POTENTIAL (mV) | HALF WIDTH (mV)
[5 empty] | 1 | -31.32 | 8.53 | 1 | -32.43 | 7.27 | 1 | -28.74 | 6.58 | 1 | -27.06 | 6.02 | 1 | -30.17 | 5.93
RUN | EFF DIAMETER (nm) | HALF WIDTH (nm) | POLYSDISPERSITY | SAMPLE QUALITY | 2 | -27.34 | 6.15 | 2 | -25.54 | 8.36 | 2 | -25.49 | 6.97 | 2 | -29.53 | 5.52 | 2 | -23.34 | 6.19
1 | 2373.4 | 721.5 | 0.092 | 0 | 3 | -24.82 | 6.36 | 3 | -25.15 | 9.26 | 3 | -22.66 | 7.36 | 3 | -24.24 | 5.4 | 3 | -14.85 | 8.87
2 | 1683.5 | 728.3 | 0.187 | 0.9 | 4 | -28.79 | 7.02 | 4 | -25.54 | 10.07 | 4 | -25.13 | 6.63 | 4 | -27.06 | 5.41 | 4 | -21.22 | 4.67
3 | 2131.9 | 776.7 | 0.133 | 7.2 | 5 | -28.32 | 6.93 | 5 | -31.92 | 7.74 | 5 | -27.92 | 6.72 | 5 | -24.24 | 6.21 | 5 | -26.27 | 5.92
4 | 1659.7 | 841.9 | 0.257 | 3.9 | 6 | -26.82 | 6.09 | 6 | -28.29 | 7.5 | 6 | -30.71 | 6.65 | 6 | -17.22 | 10.95 | 6 | -24.08 | 5.62
5 | 2023.2 | 1134.4 | 0.314 | 0 | 7 | -27.34 | 6.3 | 7 | -31.92 | 9.09 | 7 | -30.71 | 6.61 | 7 | -24.24 | 5.52 | 7 | -23.71 | 5.12
6 | 2039.2 | 966 | 0.224 | 9.4 | 8 | -24.97 | 6.77 | 8 | -32.43 | 7.39 | 8 | -28.32 | 7.66 | 8 | -27.48 | 6.33 | 8 | -25.46 | 5.05
7 | 2276.6 | 856.2 | 0.141 | 3.2 | 9 | -26.43 | 6.06 | 9 | -25.54 | 8.98 | 9 | -25.49 | 7.07 | 9 | -26.66 | 5.65 | 9 | -23.34 | 6.7
8 | 1820.4 | 967.7 | 0.283 | 0.1 | 10 | -23.85 | 7.2 | 10 | -31.92 | 6.99 | 10 | -22.34 | 9.37 | 10 | -29.09 | 6.34 | 10 | -25.46 | 12.06
9 | 2057.1 | 909.8 | 0.196 | 9
10 | 2051.6 | 424.5 | 0.043 | 0 | MEAN | -26.52 | 6.54 | MEAN | -29.07 | 8.26 | MEAN | -26.75 | 7.16 | MEAN | -26.62 | 5.82 | MEAN | -24.78 | 6.36
[5 empty] | STD. ERROR | 0.56 | 0.15 | STD. ERROR | 1.06 | 0.33 | STD. ERROR | 0.95 | 0.27 | STD. ERROR | 0.67 | 0.13 | STD. ERROR | 0.84 | 0.74
MEAN | 2011.7 | 832.7 | 0.187 | 3.4
STD. ERROR | 73.6 | 60.2 | 0.027 | 1.2 | For internal use only: |  |  | For internal use only: |  |  | For internal use only: |  |  | For internal use only: |  |  | For internal use only:
COMBINED | 2152.5 | 661.2 | 0.094 | 1.5 | FILE NAME | 2017_05_08_Chl_Na+_3 -1 c |  | FILE NAME | 2017_07_04_Chl_Na1+3 6 |  | FILE NAME | 2017_07_04_Chl_Na1+3 10 |  | FILE NAME | 2017_07_04_Chl_Na1+3 15 |  | FILE NAME | 2017_07_04_Chl_Na1+3 20
[5 empty] | Photo Name | 170508_Chl_Na_3 |  | Photo Name | 20170704_CHL_Na_6_3 |  | Photo Name | 20170704_CHL_Na_10_3 |  | Photo Name | 20170704_CHL_Na_15_3 |  | Photo Name | 20170704_CHL_Na_20_3
For internal use only:
FILE NAME | 2016_11_01_PS_Chl Na+ 3

## Chl K+
RAW DATA FOR: | Chlorite K+ |  |  |  |  | -1degC |  |  | 6degC |  |  | 10degC |  |  | 15degC |  |  | 20degC
COMMENTS: | Master data for particle size and zeta potential for potassium-treated chlorite with a 1mmol concentration of KCl. Values in red fall outside the standard error and are recommended to be excluded. Temperatures at which zeta potential values were measured are indicated at the top of the columns of measurements.
[6 empty] | 170508_Chl_K_1 |  |  | ZP_Chlr_K_1_6 |  |  | ZP_Chlr_K_1_10 |  |  | ZP_Chlr_K_1_15 |  |  | ZP_Chlr_K_1_20
[6 empty] | 170508_Chl_K_2 |  |  | ZP_Chlr_K_2_6 |  |  | ZP_Chlr_K_2_10 |  |  | ZP_Chlr_K_2_15 |  |  | ZP_Chlr_K_2_20
[6 empty] | 170508_Chl_K_3 |  |  | ZP_Chlr_K_3_6 |  |  | ZP_Chlr_K_3_10 |  |  | ZP_Chlr_K_5_15 |  |  | ZP_Chlr_K_3_20
[12 empty] | ZP_Chlr_K_4_10 |  |  | ZP_Chlr_K_5C1_15 |  |  | ZP_Chlr_K_4_20
[12 empty] | ZP_Chlr_K_4C1_10 |  |  | ZP_Chlr_K_6_15 |  |  | ZP_Chlr_K_5_20
[15 empty] | ZP_Chlr_K_7_15 |  |  | ZP_Chlr_K_6_20
ZP_Chlr_K_8_15
ZP_Chlr_K_9_15
TEST | Chlorite K+ |  |  |  | TEST | Chlorite K+ |  | TEST | Chlorite K+ |  | TEST | Chlorite K+ |  | TEST | Chlorite K+ |  | TEST | Chlorite K+
DATE TESTED | 2016_8_30 |  |  |  | DATE TESTED | 2017_05_08 |  | DATE TESTED | 2016_8_30 |  | DATE TESTED | 2016_8_30 |  | DATE TESTED | 2016_8_30 |  | DATE TESTED | 2016_8_30
MEASUREMENT PARAMETERS |  |  |  |  | MEASUREMENT PARAMETERS |  |  | MEASUREMENT PARAMETERS |  |  | MEASUREMENT PARAMETERS |  |  | MEASUREMENT PARAMETERS |  |  | MEASUREMENT PARAMETERS
EFFECTIVE DIAMETER, nm | 1171.6 |  |  |  | CONDUCTANCE, μS | 164 |  | CONDUCTANCE, μS | 1152 |  | CONDUCTANCE, μS | 1449 |  | CONDUCTANCE, μS | 1502 |  | CONDUCTANCE, μS | 1491
POLYDISPERSITY | 0.05 |  |  |  | CURRENT, mA | 1 |  | CURRENT, mA | 6.33 |  | CURRENT, mA | 7.94 |  | CURRENT, mA | 8.22 |  | CURRENT, mA | 8.17
AVG COUNT RATE, kcps | 144.6 |  |  |  | ELECTRIC FIELD, V/cm | 16.74 |  | ELECTRIC FIELD, V/cm | 14.67 |  | ELECTRIC FIELD, V/cm | 13.71 |  | ELECTRIC FIELD, V/cm | 13.17 |  | ELECTRIC FIELD, V/cm | 12.23
SAMPLE QUALITY | 7.2 |  |  |  | SAMPLE COUNT RATE, kcps | 9 |  | SAMPLE COUNT RATE, kcps | 433 |  | SAMPLE COUNT RATE, kcps | 167 |  | SAMPLE COUNT RATE, kcps | 476 |  | SAMPLE COUNT RATE, kcps | 309
ELASPED TIME | 0:10 |  |  |  | REF. COUNT RATE, kcps | 20 |  | REF. COUNT RATE, kcps | 933 |  | REF. COUNT RATE, kcps | 406 |  | REF. COUNT RATE, kcps | 994 |  | REF. COUNT RATE, kcps | 742
RUN | EFF DIAMETER (nm) | HALF WIDTH (nm) | POLYSDISPERSITY | SAMPLE QUALITY | RUN | ZETA POTENTIAL (mV) | HALF WIDTH (mV) | RUN | ZETA POTENTIAL (mV) | HALF WIDTH (mV) | RUN | ZETA POTENTIAL (mV) | HALF WIDTH (mV) | RUN | ZETA POTENTIAL (mV) | HALF WIDTH (mV) | RUN | ZETA POTENTIAL (mV) | HALF WIDTH (mV)
1 | 1039.2 | 382.2 | 0.135 | 8 | 1 | -28.1 | 4.32 | 1 | -31.3 | 6.27 | 1 | -35.04 | 4.55 | 1 | -37.4 | 4.96 | 1 | -32.25 | 4.55
2 | 755.8 | 380.4 | 0.253 | 7.1 | 2 | -22 | 6.5 | 2 | -35.95 | 5.78 | 2 | -35.91 | 6.07 | 2 | -37.4 | 6.22 | 2 | -27.79 | 4.33
3 | 767.9 | 405 | 0.278 | 1 | 3 | -24.87 | 8.45 | 3 | -32.52 | 5.54 | 3 | -35.46 | 5.13 | 3 | -34.96 | 4.71 | 3 | -32.06 | 4.15
4 | 1288.8 | 341.5 | 0.07 | 8.6 | 4 | -29.84 | 5.35 | 4 | -24.98 | 12.13 | 4 | -41.65 | 12.73 | 4 | -40.14 | 6.59 | 4 | -28.94 | 4.26
5 | 805.4 | 388.2 | 0.232 | 3.9 | 5 | -29.33 | 5.64 | 5 | -28.97 | 5.8 | 5 | -31.6 | 4.79 | 5 | -37.69 | 8.74 | 5 | -19.1 | 4.26
6 | 760.9 | 345.5 | 0.206 | 0 | 6 | -27.84 | 5.2 | 6 | -30.39 | 7.42 | 6 | -31.73 | 4.14 | 6 | -38.85 | 6.27 | 6 | -35.83 | 4.04
7 | 776.2 | 393.9 | 0.258 | 9.6 | 7 | -26.88 | 4.35 | 7 | -30.42 | 6.54 | 7 | -31.02 | 5.35 | 7 | -36.26 | 5.15 | 7 | -38.23 | 7.96
8 | 799.9 | 332 | 0.172 | 7.8 | 8 | -24.87 | 5.32 | 8 | -29.39 | 10.85 | 8 | -29.19 | 4.57 | 8 | -40.07 | 4.45 | 8 | -31.26 | 6.77
9 | 806.2 | 413.6 | 0.263 | 7.7 | 9 | -36.79 | 5.3 | 9 | -28.13 | 10.46 | 9 | -30.46 | 5.15 | 9 | -36.26 | 4.54 | 9 | -32.25 | 5.85
10 | 798 | 405.4 | 0.258 | 8.5 | 10 | -27.84 | 5.23 | 10 | -28.98 | 9.52 | 10 | -25.09 | 6.01 | 10 | -36.26 | 4.96 | 10 | -34.83 | 5.77
MEAN | 859.83 | 378.77 | 0.2125 | 6.22 | MEAN | -26.84 | 5.6 | MEAN | -30.103 | 8.031 | MEAN | -32.715 | 5.849 | MEAN | -37.529 | 5.659 | MEAN | -31.254 | 5.194
STD. ERROR | 54.31357 | 9.205035 | 0.02134284 | 1.065812 | STD. ERROR | 0.83 | 0.42 | STD. ERROR | 0.9118724 | 0.7804037 | STD. ERROR | 1.428755 | 0.7891127 | STD. ERROR | 0.5427204 | 0.4202921 | STD. ERROR | 1.666998 | 0.4245814
COMBINED | 1171.6 | 261.1 | 0.05 | 7.2
[5 empty] | For internal use only: |  |  | For internal use only: |  |  | For internal use only: |  |  | For internal use only: |  |  | For internal use only:
For internal use only: |  |  |  |  | FILE NAME | 2017_05_08_Chl_K+_1 -1 c |  | FILE NAME | 2016_8_30_Chl K+ 1 6 |  | FILE NAME | 2016_8_30_Chl K+ 1 10 |  | FILE NAME | 2016_8_30_Chl K+ 1 15 |  | FILE NAME | 2016_8_30_Chl K+ 1 20
FILE NAME | 2016_8_30_Chl K+ 1 |  |  |  | Photo Name | 170508_Chl_K_1 |  | Photo Name | ZP_Chlr_K_1_6 |  | Photo Name | ZP_Chlr_K_1_10 |  | Photo Name | ZP_Chlr_K_1_15 |  | Photo Name | ZP_Chlr_K_1_20
Photo Name | PS_Chlr_K_1
[5 empty] | TEST | Chlorite K+ |  | TEST | Chlorite K+ |  | TEST | Chlorite K+ |  | TEST | Chlorite K+ |  | TEST | Chlorite K+
TEST | Chlorite K+ |  |  |  | DATE TESTED | 2017_05_08 |  | DATE TESTED | 2016_8_30 |  | DATE TESTED | 2016_8_30 |  | DATE TESTED | 2016_8_30 |  | DATE TESTED | 2016_8_30
DATE TESTED | 2016_8_30 |  |  |  | MEASUREMENT PARAMETERS |  |  | MEASUREMENT PARAMETERS |  |  | MEASUREMENT PARAMETERS |  |  | MEASUREMENT PARAMETERS |  |  | MEASUREMENT PARAMETERS
MEASUREMENT PARAMETERS |  |  |  |  | CONDUCTANCE, μS | 167 |  | CONDUCTANCE, μS | 1159 |  | CONDUCTANCE, μS | 1100 |  | CONDUCTANCE, μS | 1469 |  | CONDUCTANCE, μS | 1440
EFFECTIVE DIAMETER, nm | 996.1 |  |  |  | CURRENT, mA | 1.02 |  | CURRENT, mA | 6.37 |  | CURRENT, mA | 6.05 |  | CURRENT, mA | 8.05 |  | CURRENT, mA | 7.89
POLYDISPERSITY | 0.036 |  |  |  | ELECTRIC FIELD, V/cm | 17.17 |  | ELECTRIC FIELD, V/cm | 14.64 |  | ELECTRIC FIELD, V/cm | 13.42 |  | ELECTRIC FIELD, V/cm | 13.09 |  | ELECTRIC FIELD, V/cm | 12.95
AVG COUNT RATE, kcps | 157.3 |  |  |  | SAMPLE COUNT RATE, kcps | 9 |  | SAMPLE COUNT RATE, kcps | 385 |  | SAMPLE COUNT RATE, kcps | 316 |  | SAMPLE COUNT RATE, kcps | 331 |  | SAMPLE COUNT RATE, kcps | 226
SAMPLE QUALITY | 6.6 |  |  |  | REF. COUNT RATE, kcps | 24 |  | REF. COUNT RATE, kcps | 970 |  | REF. COUNT RATE, kcps | 744 |  | REF. COUNT RATE, kcps | 1008 |  | REF. COUNT RATE, kcps | 889
ELASPED TIME | 0:10
[5 empty] | RUN | ZETA POTENTIAL (mV) | HALF WIDTH (mV) | RUN | ZETA POTENTIAL (mV) | HALF WIDTH (mV) | RUN | ZETA POTENTIAL (mV) | HALF WIDTH (mV) | RUN | ZETA POTENTIAL (mV) | HALF WIDTH (mV) | RUN | ZETA POTENTIAL (mV) | HALF WIDTH (mV)
RUN | EFF DIAMETER (nm) | HALF WIDTH (nm) | POLYSDISPERSITY | SAMPLE QUALITY | 1 | -23.57 | 4.95 | 1 | -37.56 | 5.65 | 1 | -34.43 | 5.44 | 1 | -30.35 | 5.41 | 1 | -33.54 | 4.13
1 | 835.2 | 339.7 | 0.165 | 8.4 | 2 | -25.93 | 8.96 | 2 | -30.73 | 6.36 | 2 | -34.18 | 4.9 | 2 | -15.31 | 7.73 | 2 | -34.02 | 4.84
2 | 763 | 370.8 | 0.236 | 8.4 | 3 | -23.57 | 4.95 | 3 | -31.65 | 5.2 | 3 | -30.43 | 4.94 | 3 | -28.97 | 5.92 | 3 | -27.86 | 5.53
3 | 807.5 | 343.4 | 0.181 | 7.1 | 4 | -23.2 | 5.01 | 4 | -32.1 | 5.07 | 4 | -33.27 | 5.51 | 4 | -34.25 | 7.53 | 4 | -36.9 | 4.36
4 | 771.5 | 358.9 | 0.216 | 0.8 | 5 | -29.47 | 4.49 | 5 | -32.74 | 5.25 | 5 | -37.61 | 4.78 | 5 | -28.04 | 6.29 | 5 | -28.36 | 5.73
5 | 789.7 | 315.63 | 0.159 | 9.4 | 6 | -25.85 | 4.65 | 6 | -34.77 | 8.03 | 6 | -30.75 | 4.45 | 6 | -23.88 | 4.86 | 6 | -33.82 | 4.46
6 | 796.6 | 323.1 | 0.165 | 6 | 7 | -24.73 | 4.18 | 7 | -32.27 | 10.47 | 7 | -34.87 | 5.97 | 7 | -42.81 | 4.95 | 7 | -37.72 | 4.48
7 | 780.8 | 401.3 | 0.264 | 9.3 | 8 | -25.12 | 3.98 | 8 | -34.16 | 4.94 | 8 | -34.18 | 8.17 | 8 | -42.86 | 7.63 | 8 | -32.21 | 4.87
8 | 810.8 | 244.1 | 0.091 | 6.3 | 9 | -21.57 | 6.21 | 9 | -37.02 | 5.82 | 9 | -36.48 | 5.35 | 9 | -47.09 | 4.99 | 9 | -35.85 | 4.39
9 | 777.9 | 407.5 | 0.274 | 4.8 | 10 | -25.12 | 3.77 | 10 | -35.96 | 5.09 | 10 | -36.48 | 4.75 | 10 | -44.15 | 6.44 | 10 | -31.26 | 4.62
10 | 802.1 | 352.6 | 0.193 | 5.3
[5 empty] | MEAN | -24.3 | 5.19 | MEAN | -33.896 | 6.188 | MEAN | -34.268 | 5.426 | MEAN | -33.771 | 6.175 | MEAN | -33.154 | 4.741
MEAN | 793.51 | 345.703 | 0.1944 | 6.58 | STD. ERROR | 0.48 | 0.53 | STD. ERROR | 0.7494579 | 0.5582906 | STD. ERROR | 0.7413318 | 0.3362909 | STD. ERROR | 3.259004 | 0.3611532 | STD. ERROR | 1.048698 | 0.1643333
STD. ERROR | 6.791407 | 14.73517 | 0.01739489 | 0.8224354
COMBINED | 996.1 | 189.2 | 0.036 | 6.6 | For internal use only: |  |  | For internal use only: |  |  | For internal use only: |  |  | For internal use only: |  |  | For internal use only:
[5 empty] | FILE NAME | 2017_05_08_Chl_K+_2-1 c |  | FILE NAME | 2016_8_30_Chl K+ 2 6 |  | FILE NAME | 2016_8_30_Chl K+ 2 10 |  | FILE NAME | 2016_8_30_Chl K+ 2 15 |  | FILE NAME | 2016_8_30_Chl K+ 2 20
For internal use only: |  |  |  |  | Photo Name | 170508_Chl_K_2 |  | Photo Name | ZP_Chlr_K_2_6 |  | Photo Name | ZP_Chlr_K_2_10 |  | Photo Name | ZP_Chlr_K_2_15 |  | Photo Name | ZP_Chlr_K_2_20
FILE NAME | 2016_8_30_Chl K+ 2
Photo Name | PS_Chlr_K_2
[5 empty] | TEST | Chlorite K+ |  | TEST | Chlorite K+ |  | TEST | Chlorite K+ |  | TEST | Chlorite K+ |  | TEST | Chlorite K+
[5 empty] | DATE TESTED | 2017_05_08 |  | DATE TESTED | 2016_8_30 |  | DATE TESTED | 2016_8_30 |  | DATE TESTED | 2016_8_30 |  | DATE TESTED | 2016_8_30
TEST | Chlorite K+ |  |  |  | MEASUREMENT PARAMETERS |  |  | MEASUREMENT PARAMETERS |  |  | MEASUREMENT PARAMETERS |  |  | MEASUREMENT PARAMETERS |  |  | MEASUREMENT PARAMETERS
DATE TESTED | 2016_8_30 |  |  |  | CONDUCTANCE, μS | 156 |  | CONDUCTANCE, μS | 1120 |  | CONDUCTANCE, μS | 1261 |  | CONDUCTANCE, μS | 1672 |  | CONDUCTANCE, μS | 1777
MEASUREMENT PARAMETERS |  |  |  |  | CURRENT, mA | 0.96 |  | CURRENT, mA | 6.16 |  | CURRENT, mA | 6.92 |  | CURRENT, mA | 9.14 |  | CURRENT, mA | 9.71
EFFECTIVE DIAMETER, nm | 857.6 |  |  |  | ELECTRIC FIELD, V/cm | 11.34 |  | ELECTRIC FIELD, V/cm | 14.85 |  | ELECTRIC FIELD, V/cm | 15.02 |  | ELECTRIC FIELD, V/cm | 13.04 |  | ELECTRIC FIELD, V/cm | 11.77
POLYDISPERSITY | 0.116 |  |  |  | SAMPLE COUNT RATE, kcps | 11 |  | SAMPLE COUNT RATE, kcps | 326 |  | SAMPLE COUNT RATE, kcps | 389 |  | SAMPLE COUNT RATE, kcps | 363 |  | SAMPLE COUNT RATE, kcps | 357
AVG COUNT RATE, kcps | 159 |  |  |  | REF. COUNT RATE, kcps | 26 |  | REF. COUNT RATE, kcps | 973 |  | REF. COUNT RATE, kcps | 791 |  | REF. COUNT RATE, kcps | 1002 |  | REF. COUNT RATE, kcps | 985
SAMPLE QUALITY | 7.1
ELASPED TIME | 0:10
[5 empty] | RUN | ZETA POTENTIAL (mV) | HALF WIDTH (mV) | RUN | ZETA POTENTIAL (mV) | HALF WIDTH (mV) | RUN | ZETA POTENTIAL (mV) | HALF WIDTH (mV) | RUN | ZETA POTENTIAL (mV) | HALF WIDTH (mV) | RUN | ZETA POTENTIAL (mV) | HALF WIDTH (mV)
[5 empty] | 1 | -27.58 | 6.57 | 1 | -30.94 | 7.86 | 1 | -38.26 | 5.45 | 1 | -40.16 | 7.84 | 1 | -37 | 5.03
RUN | EFF DIAMETER (nm) | HALF WIDTH (nm) | POLYSDISPERSITY | SAMPLE QUALITY | 2 | -31.94 | 7.38 | 2 | -29.08 | 5.32 | 2 | -32.12 | 4.57 | 2 | -40.37 | 6.65 | 2 | -37.24 | 6.73
1 | 761 | 387.4 | 0.259 | 9.1 | 3 | -28.58 | 5.62 | 3 | -34.26 | 5.38 | 3 | -32.24 | 5.15 | 3 | -40.37 | 5.41 | 3 | -41.38 | 5.7
2 | 901.9 | 382.1 | 0.179 | 4.1 | 4 | -21.85 | 6.54 | 4 | -33.38 | 4.86 | 4 | -30.29 | 6.48 | 4 | -40.37 | 5.67 | 4 | -40.3 | 4.35
3 | 773.2 | 421.7 | 0.297 | 6.4 | 5 | -22.96 | 5.97 | 5 | -35.1 | 5.63 | 5 | -31.4 | 12.24 | 5 | -37.49 | 5 | 5 | -37.24 | 7.29
4 | 816.5 | 383.9 | 0.221 | 8.2 | 6 | -21.85 | 6.16 | 6 | -28.3 | 10.95 | 6 | -18.44 | 9.63 | 6 | -37.19 | 5.54 | 6 | -35.57 | 6.69
5 | 755.5 | 379.3 | 0.252 | 6.3 | 7 | -26.9 | 8.34 | 7 | -32.66 | 5.52 | 7 | -39.25 | 5.3 | 7 | -36.05 | 5.56 | 7 | -40.15 | 5.17
6 | 776.3 | 360.7 | 0.216 | 0 | 8 | -23.53 | 6.07 | 8 | -34.38 | 6.25 | 8 | -38.51 | 4.99 | 8 | -31.72 | 7.9 | 8 | -33.46 | 5.15
7 | 876.3 | 372.2 | 0.18 | 6.1 | 9 | -28.58 | 7.01 | 9 | -27.28 | 5.78 | 9 | -39.25 | 4.75 | 9 | -34.61 | 5.05 | 9 | -40 | 6.15
8 | 779.7 | 395.1 | 0.257 | 9.2 | 10 | -16.4 | 5.35 | 10 | -42.44 | 5.32 | 10 | -42.97 | 4.75 | 10 | -37.49 | 5.09 | 10 | -38.42 | 5.12
9 | 831.9 | 327.9 | 0.155 | 8.5
10 | 811.1 | 376.3 | 0.215 | 3.5 | MEAN | -24.25 | 6.4 | MEAN | -32.782 | 6.287 | MEAN | -34.273 | 6.331 | MEAN | -37.582 | 5.971 | MEAN | -38.076 | 5.738
[5 empty] | STD. ERROR | 1.35 | 0.29 | STD. ERROR | 1.379286 | 0.5795152 | STD. ERROR | 2.217601 | 0.8093502 | STD. ERROR | 0.91699 | 0.3496425 | STD. ERROR | 0.7755087 | 0.2971786
MEAN | 808.34 | 378.66 | 0.2231 | 6.14
STD. ERROR | 15.67591 | 7.590377 | 0.01386238 | 0.9241453 | For internal use only: |  |  | For internal use only: |  |  | For internal use only: |  |  | For internal use only: |  |  | For internal use only:
COMBINED | 857.6 | 291.8 | 0.116 | 7.1 | FILE NAME | 2017_05_08_Chl_K+_3 -1 c |  | FILE NAME | 2016_8_30_Chl K+ 3 6 |  | FILE NAME | 2016_8_30_Chl K+ 3 10 |  | FILE NAME | 2016_8_30_Chl K+ 5 15 |  | FILE NAME | 2016_8_30_Chl K+ 3 20
[5 empty] | Photo Name | 170508_Chl_K_3 |  | Photo Name | ZP_Chlr_K_3_6 |  | Photo Name | ZP_Chlr_K_3_10 |  | Photo Name | ZP_Chlr_K_5_15 |  | Photo Name | ZP_Chlr_K_3_20
For internal use only:
FILE NAME | 2016_8_30_Chl K+ 3
Photo Name | PS_Chlr_K_3 | [9 empty] | TEST | Chlorite K+ |  | TEST | Chlorite K+ |  | TEST | Chlorite K+
[11 empty] | DATE TESTED | 2016_8_30 |  | DATE TESTED | 2016_8_30 |  | DATE TESTED | 2016_8_30
[11 empty] | MEASUREMENT PARAMETERS |  |  | MEASUREMENT PARAMETERS |  |  | MEASUREMENT PARAMETERS
TEST | Chlorite K+ | [9 empty] | CONDUCTANCE, μS | 1189 |  | CONDUCTANCE, μS | 1595 |  | CONDUCTANCE, μS | 1535
DATE TESTED | 2016_8_30 | [9 empty] | CURRENT, mA | 6.54 |  | CURRENT, mA | 8.73 |  | CURRENT, mA | 8.4
MEASUREMENT PARAMETERS | [10 empty] | ELECTRIC FIELD, V/cm | 14.67 |  | ELECTRIC FIELD, V/cm | 13.06 |  | ELECTRIC FIELD, V/cm | 11.78
EFFECTIVE DIAMETER, nm | 785.5 | [9 empty] | SAMPLE COUNT RATE, kcps | 381 |  | SAMPLE COUNT RATE, kcps | 459 |  | SAMPLE COUNT RATE, kcps | 249
POLYDISPERSITY | 0.234 | [9 empty] | REF. COUNT RATE, kcps | 861 |  | REF. COUNT RATE, kcps | 1027 |  | REF. COUNT RATE, kcps | 1024
AVG COUNT RATE, kcps | 160.4
SAMPLE QUALITY | 6.5
ELASPED TIME | 0:10 | [9 empty] | RUN | ZETA POTENTIAL (mV) | HALF WIDTH (mV) | RUN | ZETA POTENTIAL (mV) | HALF WIDTH (mV) | RUN | ZETA POTENTIAL (mV) | HALF WIDTH (mV)
[11 empty] | 1 | -31.15 | 4.99 | 1 | -18.69 | 3.42 | 1 | -33.35 | 4.22
[11 empty] | 2 | -29.17 | 7.26 | 2 | -34.63 | 5.22 | 2 | -33.35 | 4.33
RUN | EFF DIAMETER (nm) | HALF WIDTH (nm) | POLYSDISPERSITY | SAMPLE QUALITY | [6 empty] | 3 | -25.61 | 4.91 | 3 | -34.34 | 4.5 | 3 | -44.08 | 9.19
1 | 758.6 | 328.9 | 0.188 | 4.4 | [6 empty] | 4 | -33.38 | 5.25 | 4 | -40.44 | 8.34 | 4 | -39.31 | 4.75
2 | 752.8 | 369.6 | 0.241 | 8.3 | [6 empty] | 5 | -33.03 | 4.83 | 5 | -36.64 | 4.91 | 5 | -32.16 | 5.56
3 | 790.7 | 360.2 | 0.208 | 9.2 | [6 empty] | 6 | -35.67 | 5.76 | 6 | -39.26 | 4.67 | 6 | -38.09 | 6.2
4 | 779.4 | 334.1 | 0.184 | 4.9 | [6 empty] | 7 | -32.96 | 5.38 | 7 | -15.26 | 6.72 | 7 | -35.53 | 5.31
5 | 798.4 | 361.7 | 0.205 | 7 | [6 empty] | 8 | -39.3 | 5.15 | 8 | -37.1 | 6.53 | 8 | -31.21 | 7.75
6 | 772.5 | 373.7 | 0.234 | 9.3 | [6 empty] | 9 | -36.48 | 7.57 | 9 | -37.95 | 6.34 | 9 | -33.35 | 5.56
7 | 797.6 | 420.3 | 0.278 | 10 | [6 empty] | 10 | -31.78 | 4.99 | 10 | -36.64 | 5.09 | 10 | -35.83 | 4.78
8 | 757.1 | 370.9 | 0.24 | 4.7
9 | 843.2 | 437.6 | 0.269 | 4.8 | [6 empty] | MEAN | -32.853 | 5.609 | MEAN | -33.095 | 5.574 | MEAN | -35.626 | 5.765
10 | 839.3 | 406 | 0.234 | 6.3 | [6 empty] | STD. ERROR | 1.215877 | 0.3135441 | STD. ERROR | 2.761237 | 0.445666 | STD. ERROR | 1.23926 | 0.501086
MEAN | 788.96 | 376.3 | 0.2281 | 6.89 | [6 empty] | For internal use only: |  |  | For internal use only: |  |  | For internal use only:
STD. ERROR | 10.13769 | 11.13381 | 0.01001715 | 0.6870953 | [6 empty] | FILE NAME | 2016_8_30_Chl K+ 4 10 |  | FILE NAME | 2016_8_30_Chl K+ 5 15 |  | FILE NAME | 2016_8_30_Chl K+ 4 20
COMBINED | 785.5 | 379.7 | 0.234 | 6.5 | [6 empty] | Photo Name | ZP_Chlr_K_4_10 |  | Photo Name | ZP_Chlr_K_5C1_15 |  | Photo Name | ZP_Chlr_K_4_20
For internal use only:
FILE NAME | 2016_8_30_Chl K+ 4 | [9 empty] | TEST | Chlorite K+ |  | TEST | Chlorite K+ |  | TEST | Chlorite K+
Photo Name | PS_Chlr_K_4 | [9 empty] | DATE TESTED | 2016_8_30 |  | DATE TESTED | 2016_8_30 |  | DATE TESTED | 2016_8_30
[11 empty] | MEASUREMENT PARAMETERS |  |  | MEASUREMENT PARAMETERS |  |  | MEASUREMENT PARAMETERS
[11 empty] | CONDUCTANCE, μS | 1142 |  | CONDUCTANCE, μS | 15.39 |  | CONDUCTANCE, μS
TEST | Chlorite K+ | [9 empty] | CURRENT, mA | 6.28 |  | CURRENT, mA | 8.42 |  | CURRENT, mA
DATE TESTED | 2016_8_30 | [9 empty] | ELECTRIC FIELD, V/cm | 14 |  | ELECTRIC FIELD, V/cm | 12.8 |  | ELECTRIC FIELD, V/cm
MEASUREMENT PARAMETERS | [10 empty] | SAMPLE COUNT RATE, kcps | 340 |  | SAMPLE COUNT RATE, kcps | 407 |  | SAMPLE COUNT RATE, kcps
EFFECTIVE DIAMETER, nm | 928.1 | [9 empty] | REF. COUNT RATE, kcps | 775 |  | REF. COUNT RATE, kcps | 1043 |  | REF. COUNT RATE, kcps
POLYDISPERSITY | 0.082
AVG COUNT RATE, kcps | 161.7
SAMPLE QUALITY | 9.5 | [9 empty] | RUN | ZETA POTENTIAL (mV) | HALF WIDTH (mV) | RUN | ZETA POTENTIAL (mV) | HALF WIDTH (mV) | RUN | ZETA POTENTIAL (mV) | HALF WIDTH (mV)
ELASPED TIME | 0:10 | [9 empty] | 1 | -33.2 | 6.95 | 1 | -32.88 | 6.24 | 1
[11 empty] | 2 | -30.45 | 5.08 | 2 | -36.12 | 5.23 | 2
[11 empty] | 3 | -19.21 | 6.45 | 3 | -31.38 | 5.52 | 3
RUN | EFF DIAMETER (nm) | HALF WIDTH (nm) | POLYSDISPERSITY | SAMPLE QUALITY | [6 empty] | 4 | -31.78 | 4.34 | 4 | -32.88 | 5.17 | 4
1 | 790 | 275.1 | 0.121 | 0 | [6 empty] | 5 | -35.97 | 8.97 | 5 | -28.89 | 9.17 | 5
2 | 806 | 349.2 | 0.188 | 7.2 | [6 empty] | 6 | -31.23 | 4.99 | 6 | -34.67 | 6.93 | 6
3 | 780.1 | 393.8 | 0.255 | 5.9 | [6 empty] | 7 | -33.73 | 4.7 | 7 | -34.05 | 5.13 | 7
4 | 933.7 | 395.4 | 0.179 | 9 | [6 empty] | 8 | -35.07 | 4.74 | 8 | -28.89 | 5.43 | 8
5 | 793.1 | 332.5 | 0.176 | 9.5 | [6 empty] | 9 | -37.07 | 6.66 | 9 | -15.89 | 7.62 | 9
6 | 811.5 | 419.1 | 0.267 | 9.6 | [6 empty] | 10 | -36.37 | 4.49 | 10 | -30.34 | 6.13 | 10
7 | 809.2 | 423.7 | 0.274 | 4.4
8 | 829.2 | 369.9 | 0.199 | 9.9 | [6 empty] | MEAN | -32.408 | 5.737 | MEAN | -30.599 | 6.257 | MEAN
9 | 775.1 | 415.2 | 0.287 | 9.5 | [6 empty] | STD. ERROR | 1.630895 | 0.4696288 | STD. ERROR | 1.801983 | 0.4156148 | STD. ERROR
10 | 796.4 | 393.7 | 0.244 | 8.6
[11 empty] | For internal use only: |  |  | For internal use only: |  |  | For internal use only:
MEAN | 812.43 | 376.76 | 0.219 | 7.36 | [6 empty] | FILE NAME | 2016_8_30_Chl K+ 4 10 |  | FILE NAME | 2016_8_30_Chl K+ 6 15 |  | FILE NAME | 2016_8_30_Chl K+
STD. ERROR | 14.38084 | 14.71913 | 0.01709061 | 0.9996888 | [6 empty] | Photo Name | ZP_Chlr_K_4C1_10 |  | Photo Name | ZP_Chlr_K_6_15 |  | Photo Name | ZP_Chlr_K__
COMBINED | 928.1 | 266.5 | 0.082 | 9.5
For internal use only: | [13 empty] | TEST | Chlorite K+ |  | TEST | Chlorite K+
FILE NAME | 2016_8_30_Chl K+ 5 | [12 empty] | DATE TESTED | 2016_8_30 |  | DATE TESTED | 2016_8_30
Photo Name | PS_Chlr_K_5 | [12 empty] | MEASUREMENT PARAMETERS |  |  | MEASUREMENT PARAMETERS
[14 empty] | CONDUCTANCE, μS | 1540 |  | CONDUCTANCE, μS | 1460
[14 empty] | CURRENT, mA | 8.43 |  | CURRENT, mA | 8
TEST | Chlorite K+ | [12 empty] | ELECTRIC FIELD, V/cm | 12.78 |  | ELECTRIC FIELD, V/cm | 13.03
DATE TESTED | 2016_8_30 | [12 empty] | SAMPLE COUNT RATE, kcps | 362 |  | SAMPLE COUNT RATE, kcps | 320
MEASUREMENT PARAMETERS | [13 empty] | REF. COUNT RATE, kcps | 916 |  | REF. COUNT RATE, kcps | 1043
EFFECTIVE DIAMETER, nm | 778.2
POLYDISPERSITY | 0.213
AVG COUNT RATE, kcps | 165.3 | [12 empty] | RUN | ZETA POTENTIAL (mV) | HALF WIDTH (mV) | RUN | ZETA POTENTIAL (mV) | HALF WIDTH (mV)
SAMPLE QUALITY | 4.9 | [12 empty] | 1 | -38.74 | 5.31 | 1 | -31.12 | 4.47
ELASPED TIME | 0:05 | [12 empty] | 2 | -33.9 | 5.43 | 2 | -29.36 | 6.13
[14 empty] | 3 | -36.39 | 5.02 | 3 | -31.39 | 4.13
[14 empty] | 4 | -28.93 | 8.34 | 4 | -30.22 | 3.8
RUN | EFF DIAMETER (nm) | HALF WIDTH (nm) | POLYSDISPERSITY | SAMPLE QUALITY | [9 empty] | 5 | -26.6 | 6.39 | 5 | -31.18 | 6.36
1 | 749.2 | 343.5 | 0.21 | 8.2 | [9 empty] | 6 | -32.55 | 5.75 | 6 | -34.15 | 3.95
2 | 755 | 381.9 | 0.256 | 4.7 | [9 empty] | 7 | -32.55 | 5.28 | 7 | -33.65 | 5.26
3 | 804.6 | 393 | 0.239 | 8.2 | [9 empty] | 8 | -34.71 | 7.62 | 8 | -36 | 8.31
4 | 790.2 | 377.1 | 0.228 | 2.2 | [9 empty] | 9 | -34.71 | 7.54 | 9 | -33.65 | 3.85
5 | 768.9 | 356.2 | 0.215 | 8.5 | [9 empty] | 10 | -28.48 | 6.38 | 10 | -40.21 | 4.72
6
7 | [13 empty] | MEAN | -32.756 | 6.306 | MEAN | -33.093 | 5.098
8 | [13 empty] | STD. ERROR | 1.196582 | 0.3677868 | STD. ERROR | 1.019161 | 0.4598956
9
10 | [13 empty] | For internal use only: |  |  | For internal use only:
[14 empty] | FILE NAME | 2016_8_30_Chl K+ 7 15 |  | FILE NAME | 2016_8_30_Chl K+ 5 20
MEAN | 773.58 | 370.34 | 0.2296 | 6.36 | [9 empty] | Photo Name | ZP_Chlr_K_7_15 |  | Photo Name | ZP_Chlr_K_5_20
STD. ERROR | 10.48801 | 8.980902 | 0.008322259 | 1.253236
COMBINED | 778.2 | 359.4 | 0.213 | 4.9
[14 empty] | TEST | Chlorite K+ |  | TEST | Chlorite K+
For internal use only: | [13 empty] | DATE TESTED | 2016_8_30 |  | DATE TESTED | 2016_8_30
FILE NAME | 2016_8_30_Chl K+ 6 | [12 empty] | MEASUREMENT PARAMETERS |  |  | MEASUREMENT PARAMETERS
Photo Name | PS_Chlr_K_6 | [12 empty] | CONDUCTANCE, μS | 1669 |  | CONDUCTANCE, μS | 1470
[14 empty] | CURRENT, mA | 9.13 |  | CURRENT, mA | 8.05
[14 empty] | ELECTRIC FIELD, V/cm | 11.71 |  | ELECTRIC FIELD, V/cm | 11.73
TEST | Chlorite K+ | [12 empty] | SAMPLE COUNT RATE, kcps | 233 |  | SAMPLE COUNT RATE, kcps | 219
DATE TESTED | 2016_8_30 | [12 empty] | REF. COUNT RATE, kcps | 544 |  | REF. COUNT RATE, kcps | 1100
MEASUREMENT PARAMETERS
EFFECTIVE DIAMETER, nm | 846.6
POLYDISPERSITY | 0.113 | [12 empty] | RUN | ZETA POTENTIAL (mV) | HALF WIDTH (mV) | RUN | ZETA POTENTIAL (mV) | HALF WIDTH (mV)
AVG COUNT RATE, kcps | [13 empty] | 1 | -33.11 | 6.83 | 1 | -35.38 | 3.93
SAMPLE QUALITY | 7.5 | [12 empty] | 2 | -34.55 | 5.2 | 2 | -31.78 | 4.54
ELASPED TIME | 0:05 | [12 empty] | 3 | -32.13 | 5.16 | 3 | -27.68 | 3.97
[14 empty] | 4 | -31.2 | 4.65 | 4 | -27.39 | 5.36
[14 empty] | 5 | -31.67 | 5.04 | 5 | -31 | 3.95
RUN | EFF DIAMETER (nm) | HALF WIDTH (nm) | POLYSDISPERSITY | SAMPLE QUALITY | [9 empty] | 6 | -31.18 | 5.57 | 6 | -29.67 | 5.11
1 | 792.5 | 374.1 | 0.223 | 8.7 | [9 empty] | 7 | -26.73 | 5.78 | 7 | -34.14 | 4.43
2 | 797.3 | 384.9 | 0.233 | 4.5 | [9 empty] | 8 | -28.79 | 5.98 | 8 | -33.09 | 4.53
3 | 768.7 | 382.2 | 0.247 | 8.6 | [9 empty] | 9 | -28.79 | 6.23 | 9 | -35.32 | 6.02
4 | 892.5 | 366 | 0.168 | 7 | [9 empty] | 10 | -23.03 | 6.41 | 10 | -33.22 | 4.2
5 | 753 | 370.9 | 0.243 | 6.1
6 | [13 empty] | MEAN | -30.118 | 5.685 | MEAN | -31.867 | 4.604
7 | [13 empty] | STD. ERROR | 1.067685 | 0.2170778 | STD. ERROR | 0.9184396 | 0.2190799
8
9 | [13 empty] | For internal use only: |  |  | For internal use only:
10 | [13 empty] | FILE NAME | 2016_8_30_Chl K+ 8 15 |  | FILE NAME | 2016_8_30_Chl K+ 6 20
[14 empty] | Photo Name | ZP_Chlr_K_8_15 |  | Photo Name | ZP_Chlr_K_6_20
MEAN | 800.8 | 375.62 | 0.2228 | 6.98
STD. ERROR | 24.29535 | 3.51104 | 0.01431922 | 0.7908224
COMBINED | 846.6 | 284.1 | 0.113 | 7.5 | [9 empty] | TEST | Chlorite K+
[14 empty] | DATE TESTED | 2016_8_30
For internal use only: | [13 empty] | MEASUREMENT PARAMETERS
FILE NAME | 2016_8_30_Chl K+ 7 | [12 empty] | CONDUCTANCE, μS | 1562
Photo Name | PS_Chlr_K_7 | [12 empty] | CURRENT, mA | 8.55
[14 empty] | ELECTRIC FIELD, V/cm | 11.63
[14 empty] | SAMPLE COUNT RATE, kcps | 388
TEST | Chlorite K+ | [12 empty] | REF. COUNT RATE, kcps | 877
DATE TESTED | 2016_8_30
MEASUREMENT PARAMETERS
EFFECTIVE DIAMETER, nm | 818.2 | [12 empty] | RUN | ZETA POTENTIAL (mV) | HALF WIDTH (mV)
POLYDISPERSITY | 0.183 | [12 empty] | 1 | -30.57 | 4.7
AVG COUNT RATE, kcps | 167 | [12 empty] | 2 | -30.06 | 4.36
SAMPLE QUALITY | 4.5 | [12 empty] | 3 | -25.59 | 5.85
ELASPED TIME | 0:05 | [12 empty] | 4 | -32.33 | 5.64
[14 empty] | 5 | -33.67 | 5.64
[14 empty] | 6 | -33.67 | 6.57
RUN | EFF DIAMETER (nm) | HALF WIDTH (nm) | POLYSDISPERSITY | SAMPLE QUALITY | [9 empty] | 7 | -27.79 | 4.87
1 | 783.5 | 289.5 | 0.137 | 2.8 | [9 empty] | 8 | -30.98 | 6.45
2 | 734.8 | 379.5 | 0.267 | 0 | [9 empty] | 9 | -33.98 | 4.42
3 | 839.6 | 352.8 | 0.177 | 6.7 | [9 empty] | 10 | -33.67 | 8.5
4 | 866.9 | 335.9 | 0.15 | 5.2
5 | 839.4 | 464.4 | 0.306 | 9.9 | [9 empty] | MEAN | -31.231 | 5.7
6 | [13 empty] | STD. ERROR | 0.895318 | 0.3987759
7
8 | [13 empty] | For internal use only:
9 | [13 empty] | FILE NAME | 2016_8_30_Chl K+ 9 15
10 | [13 empty] | Photo Name | ZP_Chlr_K_9_15
MEAN | 812.84 | 364.42 | 0.2074 | 4.92
STD. ERROR | 23.76457 | 28.96966 | 0.03350313 | 1.684458
COMBINED | 818.2 | 349.6 | 0.183 | 4.5
For internal use only:
FILE NAME | 2016_8_30_Chl K+ 8
Photo Name | PS_Chlr_K_8

## CR UNTR
RAW DATA FOR: | Copper River UNTR |  |  |  |  | -1degC |  |  | 6degC |  |  | 10degC |  |  | 15degC |  |  | 20degC
COMMENTS: | Master data for particle size and zeta potential for untreated Copper River soil with a 1mmol concentration of KCl. Values in red fall outside the standard error and are recommended to be excluded. Temperatures at which zeta potential values were measured are indicated at the top of the columns of measurements.
[6 empty] | 2017_05_08_CR_UNTR_1 -1 c |  |  | 2016_11_12_CR_UNTR_1 6 |  |  | 2016_11_12_CR_UNTR_1 10 |  |  | 2016_11_12_CR_UNTR_1 15 |  |  | 2016_11_12_CR UNTR 1 20
[6 empty] | 2017_05_08_CR_UNTR_2-1 c |  |  | 2016_11_12_CR_UNTR_2 6 |  |  | 2016_11_12_CR_UNTR_2 10 |  |  | 2016_11_12_CR_UNTR_2 15 |  |  | 2016_10_18_CR_UNTR_2 20
[6 empty] | 2017_05_08_CR_UNTR_3 -1 c |  |  | 2016_11_12_CR_UNTR_3 6 |  |  | 2016_11_12_CR_UNTR_3 10 |  |  | 2016_11_12_CR_UNTR_3 15 |  |  | 2016_10_18_CR_UNTR_3 20
TEST | Copper River UNTR |  |  |  | TEST | Copper River UNTR |  | TEST | Copper River UNTR |  | TEST | Copper River UNTR |  | TEST | Copper River UNTR |  | TEST | Copper River UNTR
DATE TESTED | 2016_11_12 |  |  |  | DATE TESTED | 2017_05_08 |  | DATE TESTED | 2016_11_12 |  | DATE TESTED | 2016_11_12 |  | DATE TESTED | 2016_11_12 |  | DATE TESTED | 2016_11_12
MEASUREMENT PARAMETERS |  |  |  |  | MEASUREMENT PARAMETERS |  |  | MEASUREMENT PARAMETERS |  |  | MEASUREMENT PARAMETERS |  |  | MEASUREMENT PARAMETERS |  |  | MEASUREMENT PARAMETERS
EFFECTIVE DIAMETER, nm | 1093.3 |  |  |  | CONDUCTANCE, μS | 164 |  | CONDUCTANCE, μS | 1521 |  | CONDUCTANCE, μS | 1723 |  | CONDUCTANCE, μS | 1577 |  | CONDUCTANCE, μS | 1829
POLYDISPERSITY | 0.102 |  |  |  | CURRENT, mA | 1 |  | CURRENT, mA | 8.32 |  | CURRENT, mA | 9.42 |  | CURRENT, mA | 8.63 |  | CURRENT, mA | 9.99
AVG COUNT RATE, kcps | 270.3 |  |  |  | ELECTRIC FIELD, V/cm | 16.94 |  | ELECTRIC FIELD, V/cm | 13.92 |  | ELECTRIC FIELD, V/cm | 13.05 |  | ELECTRIC FIELD, V/cm | 11.58 |  | ELECTRIC FIELD, V/cm | 15.88
SAMPLE QUALITY | 2.4 |  |  |  | SAMPLE COUNT RATE, kcps | 6 |  | SAMPLE COUNT RATE, kcps | 383 |  | SAMPLE COUNT RATE, kcps | 427 |  | SAMPLE COUNT RATE, kcps | 277 |  | SAMPLE COUNT RATE, kcps | 320
ELASPED TIME | 0:10 |  |  |  | REF. COUNT RATE, kcps | 17 |  | REF. COUNT RATE, kcps | 907 |  | REF. COUNT RATE, kcps | 893 |  | REF. COUNT RATE, kcps | 887 |  | REF. COUNT RATE, kcps | 968
RUN | EFF DIAMETER (nm) | HALF WIDTH (nm) | POLYSDISPERSITY | SAMPLE QUALITY | RUN | ZETA POTENTIAL (mV) | HALF WIDTH (mV) | RUN | ZETA POTENTIAL (mV) | HALF WIDTH (mV) | RUN | ZETA POTENTIAL (mV) | HALF WIDTH (mV) | RUN | ZETA POTENTIAL (mV) | HALF WIDTH (mV) | RUN | ZETA POTENTIAL (mV) | HALF WIDTH (mV)
1 | 971.9 | 552.4 | 0.323 | 3.1 | 1 | -33.21 | 6.01 | 1 | -41.72 | 6.26 | 1 | -38.33 | 7.7 | 1 | -35.36 | 6.03 | 1 | -37.8 | 5
2 | 1709.9 | 530.3 | 0.096 | 0 | 2 | -33.77 | 4.79 | 2 | -40.28 | 6.15 | 2 | -38.33 | 8.15 | 2 | -29.92 | 9.78 | 2 | -39.9 | 3.5
3 | 1400.5 | 481.3 | 0.118 | 9.4 | 3 | -34.98 | 5.27 | 3 | -38.94 | 7.71 | 3 | -38.33 | 7.73 | 3 | -28.06 | 4.92 | 3 | -38.87 | 4.2
4 | 917.3 | 488.1 | 0.283 | 0.1 | 4 | -29.65 | 4.97 | 4 | -37.17 | 5.79 | 4 | -38.33 | 6.26 | 4 | -33 | 6.21 | 4 | -33.7 | 7.42
5 | 876.1 | 497.2 | 0.322 | 0 | 5 | -28.95 | 4.28 | 5 | -29.3 | 6.33 | 5 | -32.66 | 6.77 | 5 | -28.56 | 5.14 | 5 | -39.78 | 3.4
6 | 1053.5 | 510.1 | 0.234 | 0 | 6 | -38.93 | 7.1 | 6 | -33.63 | 6.01 | 6 | -44.99 | 7.75 | 6 | -23.12 | 4.87 | 6 | -38.87 | 3.41
7 | 964.2 | 511.2 | 0.281 | 5.3 | 7 | -24.91 | 4.69 | 7 | -29.3 | 6.66 | 7 | -39.99 | 6.85 | 7 | -27.2 | 4.8 | 7 | -37.07 | 3.41
8 | 905.8 | 478.7 | 0.279 | 6.8 | 8 | -27.74 | 4.27 | 8 | -30.09 | 5.89 | 8 | -39.99 | 13.16 | 8 | -26.4 | 5.17 | 8 | -40.68 | 3.96
9 | 899.6 | 417.3 | 0.215 | 2.9 | 9 | -28.95 | 4.71 | 9 | -30.83 | 6.37 | 9 | -31.66 | 9.09 | 9 | -25.84 | 7.01 | 9 | -34.58 | 3.73
10 | 1008.4 | 525.9 | 0.272 | 9.6 | 10 | -33.21 | 5.14 | 10 | -28.32 | 7.61 | 10 | -36.1 | 6.15 | 10 | -28.56 | 5.66 | 10 | -34.58 | 5.08
MEAN | 1070.7 | 499.2 | 0.242 | 3.7 | MEAN | -30.6 | 4.91 | MEAN | -33.96 | 6.48 | MEAN | -37.08 | 7.98 | MEAN | -29.21 | 5.95 | MEAN | -37.58 | 4.31
STD. ERROR | 85.7 | 11.7 | 0.025 | 1.2 | STD. ERROR | 1.12 | 0.18 | STD. ERROR | 1.62 | 0.21 | STD. ERROR | 1.01 | 0.72 | STD. ERROR | 0.92 | 0.54 | STD. ERROR | 0.79 | 0.4
COMBINED | 1093.3 | 349.8 | 0.102 | 2.4
[5 empty] | For internal use only: |  |  | For internal use only: |  |  | For internal use only: |  |  | For internal use only: |  |  | For internal use only:
For internal use only: |  |  |  |  | FILE NAME | 2017_05_08_CR_UNTR_1 -1 c |  | FILE NAME | 2016_11_12_CR_UNTR_1 6 |  | FILE NAME | 2016_11_12_CR_UNTR_1 10 |  | FILE NAME | 2016_11_12_CR_UNTR_1 15 |  | FILE NAME | 2016_11_12_CR UNTR 1 20
FILE NAME | 2016_11_12_PS_CR UNTR 1 |  |  |  | Photo Name | 170508_CR_UNTR_1 |  | Photo Name | 2016-12-10-172402 |  | Photo Name | 2016-12-10-172638 |  | Photo Name | 2016-12-10-173009 |  | Photo Name | 2016-12-10-173041
[5 empty] | TEST | Copper River UNTR |  | TEST | Copper River UNTR |  | TEST | Copper River UNTR |  | TEST | Copper River UNTR |  | TEST | Copper River UNTR
TEST | Copper River UNTR |  |  |  | DATE TESTED | 2017_05_08 |  | DATE TESTED | 2016_11_12 |  | DATE TESTED | 2016_11_12 |  | DATE TESTED | 2016_11_12 |  | DATE TESTED | 2016_11_12
DATE TESTED | 2016_11_12 |  |  |  | MEASUREMENT PARAMETERS |  |  | MEASUREMENT PARAMETERS |  |  | MEASUREMENT PARAMETERS |  |  | MEASUREMENT PARAMETERS |  |  | MEASUREMENT PARAMETERS
MEASUREMENT PARAMETERS |  |  |  |  | CONDUCTANCE, μS | 165 |  | CONDUCTANCE, μS | 1440 |  | CONDUCTANCE, μS | 1324 |  | CONDUCTANCE, μS | 1495 |  | CONDUCTANCE, μS | 1827
EFFECTIVE DIAMETER, nm | 1109.6 |  |  |  | CURRENT, mA | 1 |  | CURRENT, mA | 7.89 |  | CURRENT, mA | 7.26 |  | CURRENT, mA | 8.19 |  | CURRENT, mA | 9.98
POLYDISPERSITY | 0.129 |  |  |  | ELECTRIC FIELD, V/cm | 17.5 |  | ELECTRIC FIELD, V/cm | 14.62 |  | ELECTRIC FIELD, V/cm | 13.66 |  | ELECTRIC FIELD, V/cm | 11.55 |  | ELECTRIC FIELD, V/cm | 15.77
AVG COUNT RATE, kcps | 278.8 |  |  |  | SAMPLE COUNT RATE, kcps | 155 |  | SAMPLE COUNT RATE, kcps | 258 |  | SAMPLE COUNT RATE, kcps | 385 |  | SAMPLE COUNT RATE, kcps | 322 |  | SAMPLE COUNT RATE, kcps | 347
SAMPLE QUALITY | 0.7 |  |  |  | REF. COUNT RATE, kcps | 27 |  | REF. COUNT RATE, kcps | 887 |  | REF. COUNT RATE, kcps | 886 |  | REF. COUNT RATE, kcps | 907 |  | REF. COUNT RATE, kcps | 1108
ELASPED TIME | 0:10
[5 empty] | RUN | ZETA POTENTIAL (mV) | HALF WIDTH (mV) | RUN | ZETA POTENTIAL (mV) | HALF WIDTH (mV) | RUN | ZETA POTENTIAL (mV) | HALF WIDTH (mV) | RUN | ZETA POTENTIAL (mV) | HALF WIDTH (mV) | RUN | ZETA POTENTIAL (mV) | HALF WIDTH (mV)
RUN | EFF DIAMETER (nm) | HALF WIDTH (nm) | POLYSDISPERSITY | SAMPLE QUALITY | 1 | -30.16 | 4.05 | 1 | -25 | 5.2 | 1 | -25.85 | 6.49 | 1 | -31.28 | 4.43 | 1 | -39.05 | 3.45
1 | 1230.8 | 496.7 | 0.163 | 4.7 | 2 | -26.26 | 3.84 | 2 | -27.62 | 5.11 | 2 | -26.86 | 4.82 | 2 | -29.66 | 13.69 | 2 | -40 | 3.56
2 | 1548.1 | 468.2 | 0.091 | 2.2 | 3 | -30.16 | 6.69 | 3 | -32.27 | 6.02 | 3 | -29.75 | 5.16 | 3 | -36.1 | 8.03 | 3 | -31.43 | 4.02
3 | 1004.1 | 554.8 | 0.305 | 0 | 4 | -26.26 | 4.14 | 4 | -34.91 | 7.35 | 4 | -26.02 | 7.5 | 4 | -32.24 | 5.27 | 4 | -43.81 | 3.71
4 | 1019.6 | 593.9 | 0.339 | 3.3 | 5 | -25.52 | 4.79 | 5 | -32.3 | 5.82 | 5 | -31.14 | 6.13 | 5 | -30.03 | 6.91 | 5 | -40.84 | 3.42
5 | 971.7 | 534.2 | 0.302 | 9.7 | 6 | -35.39 | 8.52 | 6 | -18.63 | 9.88 | 6 | -24.15 | 4.87 | 6 | -31.28 | 5.09 | 6 | -46.67 | 5.83
6 | 973.7 | 496 | 0.259 | 0 | 7 | -29.68 | 4.52 | 7 | -26.4 | 10.01 | 7 | -25.71 | 5.4 | 7 | -30.95 | 5.42 | 7 | -35.24 | 3.4
7 | 1032.8 | 460.2 | 0.198 | 0 | 8 | -29.22 | 6.22 | 8 | -27.15 | 5.27 | 8 | -18.05 | 6.35 | 8 | -30.95 | 4.76 | 8 | -39.05 | 3.93
8 | 1018.6 | 565.1 | 0.308 | 3.2 | 9 | -32.48 | 4.16 | 9 | -34.59 | 5.26 | 9 | -25.96 | 4.97 | 9 | -30.95 | 5.17 | 9 | -37.14 | 5.12
9 | 993.9 | 543 | 0.299 | 5.1 | 10 | -34.8 | 4.87 | 10 | -23.95 | 6.06 | 10 | -24.8 | 5.09 | 10 | -36.1 | 4.66 | 10 | -36.19 | 6.04
10 | 1140.7 | 489.8 | 0.184 | 0
[5 empty] | MEAN | -29.39 | 4.81 | MEAN | -29.36 | 6.23 | MEAN | -26.69 | 5.6 | MEAN | -31.95 | 6.34 | MEAN | -39.78 | 4.27
MEAN | 1093.4 | 520.2 | 0.245 | 2.8 | STD. ERROR | 1.02 | 0.33 | STD. ERROR | 1.39 | 0.53 | STD. ERROR | 0.76 | 0.31 | STD. ERROR | 0.73 | 0.89 | STD. ERROR | 1.22 | 0.36
STD. ERROR | 56.7 | 14 | 0.026 | 1
COMBINED | 1109.6 | 399.1 | 0.129 | 0.7 | For internal use only: |  |  | For internal use only: |  |  | For internal use only: |  |  | For internal use only: |  |  | For internal use only:
[5 empty] | FILE NAME | 2017_05_08_CR_UNTR_2-1 c |  | FILE NAME | 2016_11_12_CR_UNTR_2 6 |  | FILE NAME | 2016_11_12_CR_UNTR_2 10 |  | FILE NAME | 2016_11_12_CR_UNTR_2 15 |  | FILE NAME | 2016_10_18_CR_UNTR_2 20
For internal use only: |  |  |  |  | Photo Name | 170508_CR_UNTR_2 |  | Photo Name | 2016-12-10-172448 |  | Photo Name | 2016-12-10-172609 |  | Photo Name | 2016-12-10-172945 |  | Photo Name | 2016-12-10-173345
FILE NAME | 2016_11_12_PS_CR UNTR 2
[5 empty] | TEST | Copper River UNTR |  | TEST | Copper River UNTR |  | TEST | Copper River UNTR |  | TEST | Copper River UNTR |  | TEST | Copper River UNTR
[5 empty] | DATE TESTED | 2017_05_08 |  | DATE TESTED | 2016_11_12 |  | DATE TESTED | 2016_11_12 |  | DATE TESTED | 2016_11_12 |  | DATE TESTED | 2016_11_12
TEST | Copper River UNTR |  |  |  | MEASUREMENT PARAMETERS |  |  | MEASUREMENT PARAMETERS |  |  | MEASUREMENT PARAMETERS |  |  | MEASUREMENT PARAMETERS |  |  | MEASUREMENT PARAMETERS
DATE TESTED | 2016_11_12 |  |  |  | CONDUCTANCE, μS | 157 |  | CONDUCTANCE, μS | 1592 |  | CONDUCTANCE, μS | 1447 |  | CONDUCTANCE, μS | 1582 |  | CONDUCTANCE, μS | 1845
MEASUREMENT PARAMETERS |  |  |  |  | CURRENT, mA | 0.96 |  | CURRENT, mA | 8.71 |  | CURRENT, mA | 7.93 |  | CURRENT, mA | 8.66 |  | CURRENT, mA | 10.08
EFFECTIVE DIAMETER, nm | 1027.5 |  |  |  | ELECTRIC FIELD, V/cm | 11.64 |  | ELECTRIC FIELD, V/cm | 14.18 |  | ELECTRIC FIELD, V/cm | 13.93 |  | ELECTRIC FIELD, V/cm | 11.42 |  | ELECTRIC FIELD, V/cm | 15.75
POLYDISPERSITY | 0.087 |  |  |  | SAMPLE COUNT RATE, kcps | 13 |  | SAMPLE COUNT RATE, kcps | 327 |  | SAMPLE COUNT RATE, kcps | 420 |  | SAMPLE COUNT RATE, kcps | 446 |  | SAMPLE COUNT RATE, kcps | 306
AVG COUNT RATE, kcps | 266 |  |  |  | REF. COUNT RATE, kcps | 27 |  | REF. COUNT RATE, kcps | 893 |  | REF. COUNT RATE, kcps | 899 |  | REF. COUNT RATE, kcps | 918 |  | REF. COUNT RATE, kcps | 991
SAMPLE QUALITY | 4.5
ELASPED TIME | 0:10
[5 empty] | RUN | ZETA POTENTIAL (mV) | HALF WIDTH (mV) | RUN | ZETA POTENTIAL (mV) | HALF WIDTH (mV) | RUN | ZETA POTENTIAL (mV) | HALF WIDTH (mV) | RUN | ZETA POTENTIAL (mV) | HALF WIDTH (mV) | RUN | ZETA POTENTIAL (mV) | HALF WIDTH (mV)
[5 empty] | 1 | -26.41 | 6.73 | 1 | -30.65 | 5.99 | 1 | -24.74 | 4.82 | 1 | -30.96 | 6.26 | 1 | -38.46 | 5.42
RUN | EFF DIAMETER (nm) | HALF WIDTH (nm) | POLYSDISPERSITY | SAMPLE QUALITY | 2 | -27.67 | 5.79 | 2 | -29.86 | 8.22 | 2 | -28.43 | 5.97 | 2 | -27.8 | 4.84 | 2 | -32.69 | 4.45
1 | 903.4 | 427.4 | 0.224 | 5.8 | 3 | -30.2 | 5.69 | 3 | -28.09 | 619 | 3 | -27.78 | 5.48 | 3 | -30.01 | 5.11 | 3 | -32.69 | 7.07
2 | 891 | 484.1 | 0.295 | 3.1 | 4 | -23.84 | 5.69 | 4 | -28.94 | 6.3 | 4 | -28.78 | 5.26 | 4 | -28.65 | 5.4 | 4 | -26.92 | 7.2
3 | 992 | 418 | 0.178 | 6.1 | 5 | -26.41 | 6.89 | 5 | -27.24 | 7.1 | 5 | -34.46 | 9.5 | 5 | -29.55 | 4.98 | 5 | -35.1 | 5.24
4 | 865.6 | 446.3 | 0.266 | 4.2 | 6 | -20.67 | 6.94 | 6 | -27.24 | 5.89 | 6 | -24.15 | 7.46 | 6 | -30.01 | 5.4 | 6 | -30.15 | 8.82
5 | 917.7 | 490.5 | 0.286 | 2.6 | 7 | -24.86 | 5.19 | 7 | -28.94 | 6.11 | 7 | -29.04 | 4.99 | 7 | -30.01 | 5.42 | 7 | -32.69 | 4.39
6 | 1397.9 | 484.5 | 0.12 | 9.6 | 8 | -25.43 | 5.81 | 8 | -25.54 | 7.65 | 8 | -32.99 | 7.1 | 8 | -25.92 | 7.53 | 8 | -32.69 | 4.88
7 | 917.9 | 473.8 | 0.266 | 4.5 | 9 | -24.3 | 5.45 | 9 | -30.65 | 7.84 | 9 | -22.26 | 4.79 | 9 | -25.92 | 7.48 | 9 | -28.85 | 4.51
8 | 967.1 | 476.7 | 0.243 | 2.3 | 10 | -24.86 | 5.56 | 10 | -27.24 | 6.95 | 10 | -20.4 | 4.36 | 10 | -25.92 | 5.76 | 10 | -36.54 | 6.21
9 | 1223.4 | 409.8 | 0.112 | 2.7
10 | 899.9 | 467.4 | 0.27 | 6.4 | MEAN | -26 | 5.87 | MEAN | -28.44 | 6.82 | MEAN | -27.3 | 5.97 | MEAN | -29.11 | 5.82 | MEAN | -32.04 | 5.86
[5 empty] | STD. ERROR | 0.66 | 0.19 | STD. ERROR | 0.53 | 0.27 | STD. ERROR | 1.41 | 0.5 | STD. ERROR | 0.62 | 0.31 | STD. ERROR | 0.99 | 0.52
MEAN | 997.6 | 457.9 | 0.226 | 4.7
STD. ERROR | 55 | 9.5 | 0.021 | 0.7 | For internal use only: |  |  | For internal use only: |  |  | For internal use only: |  |  | For internal use only: |  |  | For internal use only:
COMBINED | 1027.5 | 303.9 | 0.087 | 4.5 | FILE NAME | 2017_05_08_CR_UNTR_3 -1 c |  | FILE NAME | 2016_11_12_CR_UNTR_3 6 |  | FILE NAME | 2016_11_12_CR_UNTR_3 10 |  | FILE NAME | 2016_11_12_CR_UNTR_3 15 |  | FILE NAME | 2016_10_18_CR_UNTR_3 20
[5 empty] | Photo Name | 170508_CR_UNTR_3 |  | Photo Name | 2016-12-10-172421 |  | Photo Name | 2016-12-10-172511 |  | Photo Name | 2016-12-10-172918 |  | Photo Name | 2016-12-10-173025
For internal use only:
FILE NAME | 2016_11_12_PS_CR UNTR 3

## CR Ca2+
RAW DATA FOR: | Copper River Ca2+ |  |  |  |  | -1degC |  |  | 6degC |  |  | 10degC |  |  | 15degC |  |  | 20degC
COMMENTS: | Master data for particle size and zeta potential for calcium-treated Copper River soil with a 1mmol concentration of CaCl2. Values in red fall outside the standard error and are recommended to be excluded. Temperatures at which zeta potential values were measured are indicated at the top of the columns of measurements.
[6 empty] | 2017_05_08_CR_Ca2+1 -1 c |  |  | 2016_11_14_CR_Ca2+1 6 |  |  | 2016_11_13_CR_Ca2+1 10 |  |  | 2016_11_13_CR_Ca2+1 15 |  |  | 2016_11_13_CR_Ca2+1 20
[6 empty] | 2017_05_08_CR_Ca2+2 -1 c |  |  | 2016_11_14_CR_Ca2+2 6 |  |  | 2016_11_13_CR_Ca2+2 10 |  |  | 2016_11_13_CR_Ca2+2 15 |  |  | 2016_10_18_CR_Ca2+2 20
[6 empty] | 2017_05_08_CR_Ca2+3-1 c |  |  | 2016_11_14_CR_Ca2+3 6 |  |  | 2016_11_13_CR_Ca2+3 10 |  |  | 2016_11_13_CR_Ca2+3 15 |  |  | 2016_10_18_CR_Ca2+3 20
TEST | Copper River Ca2+ |  |  |  | TEST | Copper River Ca2+ |  | TEST | Copper River Ca2+ |  | TEST | Copper River Ca2+ |  | TEST | Copper River Ca2+ |  | TEST | Copper River Ca2+
DATE TESTED | 2016_11_13 |  |  |  | DATE TESTED | 2017_05_08 |  | DATE TESTED | 2016_11_14 |  | DATE TESTED | 2016_11_13 |  | DATE TESTED | 2016_11_13 |  | DATE TESTED | 2016_11_13
MEASUREMENT PARAMETERS |  |  |  |  | MEASUREMENT PARAMETERS |  |  | MEASUREMENT PARAMETERS |  |  | MEASUREMENT PARAMETERS |  |  | MEASUREMENT PARAMETERS |  |  | MEASUREMENT PARAMETERS
EFFECTIVE DIAMETER, nm | 1406.4 |  |  |  | CONDUCTANCE, μS | 171 |  | CONDUCTANCE, μS | 1645 |  | CONDUCTANCE, μS | 1470 |  | CONDUCTANCE, μS | 1977 |  | CONDUCTANCE, μS | 2314
POLYDISPERSITY | 0.138 |  |  |  | CURRENT, mA | 1.04 |  | CURRENT, mA | 8.99 |  | CURRENT, mA | 8.05 |  | CURRENT, mA | 10.79 |  | CURRENT, mA | 12.61
AVG COUNT RATE, kcps | 293 |  |  |  | ELECTRIC FIELD, V/cm | 16.36 |  | ELECTRIC FIELD, V/cm | 12.72 |  | ELECTRIC FIELD, V/cm | 11.33 |  | ELECTRIC FIELD, V/cm | 15.35 |  | ELECTRIC FIELD, V/cm | 13.65
SAMPLE QUALITY | 7.9 |  |  |  | SAMPLE COUNT RATE, kcps | 9 |  | SAMPLE COUNT RATE, kcps | 153 |  | SAMPLE COUNT RATE, kcps | 257 |  | SAMPLE COUNT RATE, kcps | 241 |  | SAMPLE COUNT RATE, kcps | 171
ELASPED TIME | 0:10 |  |  |  | REF. COUNT RATE, kcps | 20 |  | REF. COUNT RATE, kcps | 876 |  | REF. COUNT RATE, kcps | 638 |  | REF. COUNT RATE, kcps | 838 |  | REF. COUNT RATE, kcps | 734
RUN | EFF DIAMETER (nm) | HALF WIDTH (nm) | POLYSDISPERSITY | SAMPLE QUALITY | RUN | ZETA POTENTIAL (mV) | HALF WIDTH (mV) | RUN | ZETA POTENTIAL (mV) | HALF WIDTH (mV) | RUN | ZETA POTENTIAL (mV) | HALF WIDTH (mV) | RUN | ZETA POTENTIAL (mV) | HALF WIDTH (mV) | RUN | ZETA POTENTIAL (mV) | HALF WIDTH (mV)
1 | 1335.8 | 698.2 | 0.273 | 6.4 | 1 | -9.91 | 4.67 | 1 | -9.9 | 6.37 | 1 | -10.27 | 5.11 | 1 | -14.86 | 6.86 | 1 | -11.82 | 6.01
2 | 1512.6 | 654.2 | 0.187 | 9.5 | 2 | -12.6 | 4.14 | 2 | -7.66 | 6.18 | 2 | -9.95 | 4.92 | 2 | -14.53 | 5.97 | 2 | -16.88 | 5.49
3 | 1979.1 | 621.6 | 0.099 | 6.2 | 3 | -9.91 | 4.57 | 3 | -9.57 | 7.64 | 3 | -13.2 | 5.16 | 3 | -15.53 | 5.85 | 3 | -19.7 | 6.32
4 | 1189.2 | 533.8 | 0.202 | 8.2 | 4 | -11.53 | 4.62 | 4 | -7.66 | 6.67 | 4 | -9.95 | 4.54 | 4 | -17.33 | 5.84 | 4 | -14.18 | 5.53
5 | 1264.7 | 687.2 | 0.295 | 4.5 | 5 | -11.15 | 4.53 | 5 | -9.26 | 6.59 | 5 | -9.95 | 4.34 | 5 | -14.53 | 5.53 | 5 | -14.47 | 5.81
6 | 1327.2 | 513.4 | 0.15 | 5.8 | 6 | -12.81 | 4.28 | 6 | -9.57 | 7.63 | 6 | -7.33 | 4.93 | 6 | -16.96 | 5.24 | 6 | -7.24 | 6.74
7 | 1323.5 | 703.5 | 0.283 | 6.1 | 7 | -13.63 | 4.53 | 7 | -9.57 | 7.44 | 7 | -7.11 | 4.99 | 7 | -14.53 | 6.59 | 7 | -14.47 | 5.34
8 | 1401.2 | 729.8 | 0.271 | 4.9 | 8 | -11.15 | 5.01 | 8 | -5.94 | 7.45 | 8 | -5.87 | 5.55 | 8 | -16.96 | 5.19 | 8 | -16.88 | 5.83
9 | 1370.5 | 689.2 | 0.253 | 5.9 | 9 | -16.38 | 4.51 | 9 | -9.57 | 6.33 | 9 | -8.53 | 4.58 | 9 | -16.96 | 5.99 | 9 | -14.18 | 7.08
10 | 1240.3 | 589.2 | 0.226 | 4.4 | 10 | -11.15 | 4.87 | 10 | -9.26 | 6.57 | 10 | -7.11 | 8.47 | 10 | -14.53 | 5.83 | 10 | -12.06 | 6.91
MEAN | 1394.4 | 642 | 0.224 | 6.2 | MEAN | -11.54 | 4.58 | MEAN | -9.11 | 6.82 | MEAN | -9.27 | 5.39 | MEAN | -15.57 | 5.83 | MEAN | -14.96 | 6.03
STD. ERROR | 70.9 | 23.7 | 0.02 | 0.5 | STD. ERROR | 0.42 | 0.09 | STD. ERROR | 0.28 | 0.19 | STD. ERROR | 0.66 | 0.41 | STD. ERROR | 0.4 | 0.17 | STD. ERROR | 0.83 | 0.21
COMBINED | 1406.4 | 523 | 0.138 | 7.9
[5 empty] | For internal use only: |  |  | For internal use only: |  |  | For internal use only: |  |  | For internal use only: |  |  | For internal use only:
For internal use only: |  |  |  |  | FILE NAME | 2017_05_08_CR_Ca2+1 -1 c |  | FILE NAME | 2016_11_14_CR_Ca2+1 6 |  | FILE NAME | 2016_11_13_CR_Ca2+1 10 |  | FILE NAME | 2016_11_13_CR_Ca2+1 15 |  | FILE NAME | 2016_11_13_CR_Ca2+1 20
FILE NAME | 2016_11_13_PS_CR Ca2+ 1 |  |  |  | Photo Name | 2017_05_08_Ca_CR_1 |  | Photo Name | 2016-12-10_171251 |  | Photo Name | 2016-12-10_171311 |  | Photo Name | 2016-12-10_171136 |  | Photo Name | 2016-12-10_171213
[5 empty] | TEST | Copper River Ca2+ |  | TEST | Copper River Ca2+ |  | TEST | Copper River Ca2+ |  | TEST | Copper River Ca2+ |  | TEST | Copper River Ca2+
TEST | Copper River Ca2+ |  |  |  | DATE TESTED | 2017_05_08 |  | DATE TESTED | 2016_11_14 |  | DATE TESTED | 2016_11_13 |  | DATE TESTED | 2016_11_13 |  | DATE TESTED | 2016_11_13
DATE TESTED | 2016_11_13 |  |  |  | MEASUREMENT PARAMETERS |  |  | MEASUREMENT PARAMETERS |  |  | MEASUREMENT PARAMETERS |  |  | MEASUREMENT PARAMETERS |  |  | MEASUREMENT PARAMETERS
MEASUREMENT PARAMETERS |  |  |  |  | CONDUCTANCE, μS | 173 |  | CONDUCTANCE, μS | 1739 |  | CONDUCTANCE, μS | 1608 |  | CONDUCTANCE, μS | 2379 |  | CONDUCTANCE, μS | 2222
EFFECTIVE DIAMETER, nm | 1343.9 |  |  |  | CURRENT, mA | 1.05 |  | CURRENT, mA | 9.51 |  | CURRENT, mA | 8.8 |  | CURRENT, mA | 12.96 |  | CURRENT, mA | 12.11
POLYDISPERSITY | 0.177 |  |  |  | ELECTRIC FIELD, V/cm | 16.19 |  | ELECTRIC FIELD, V/cm | 12.74 |  | ELECTRIC FIELD, V/cm | 11.4 |  | ELECTRIC FIELD, V/cm | 15.32 |  | ELECTRIC FIELD, V/cm | 13.65
AVG COUNT RATE, kcps | 292.6 |  |  |  | SAMPLE COUNT RATE, kcps | 11 |  | SAMPLE COUNT RATE, kcps | 350 |  | SAMPLE COUNT RATE, kcps | 247 |  | SAMPLE COUNT RATE, kcps | 4381 |  | SAMPLE COUNT RATE, kcps | 258
SAMPLE QUALITY | 0 |  |  |  | REF. COUNT RATE, kcps | 26 |  | REF. COUNT RATE, kcps | 920 |  | REF. COUNT RATE, kcps | 504 |  | REF. COUNT RATE, kcps | 846 |  | REF. COUNT RATE, kcps | 792
ELASPED TIME | 0:10
[5 empty] | RUN | ZETA POTENTIAL (mV) | HALF WIDTH (mV) | RUN | ZETA POTENTIAL (mV) | HALF WIDTH (mV) | RUN | ZETA POTENTIAL (mV) | HALF WIDTH (mV) | RUN | ZETA POTENTIAL (mV) | HALF WIDTH (mV) | RUN | ZETA POTENTIAL (mV) | HALF WIDTH (mV)
RUN | EFF DIAMETER (nm) | HALF WIDTH (nm) | POLYSDISPERSITY | SAMPLE QUALITY | 1 | -11.26 | 4.58 | 1 | -9.59 | 6.46 | 1 | -17.65 | 7.39 | 1 | -17.71 | 5.51 | 1 | -17.53 | 5.48
1 | 1263.7 | 696.8 | 0.304 | 8.7 | 2 | -11.26 | 4.44 | 2 | -13.02 | 7.76 | 2 | -9.33 | 5.5 | 2 | -19.51 | 5.75 | 2 | -14.7 | 5.82
2 | 1263.5 | 498.7 | 0.156 | 2.9 | 3 | -12.52 | 5.68 | 3 | -11.16 | 6.71 | 3 | -11.23 | 5.36 | 3 | -15.47 | 3.1 | 3 | -16.79 | 5.37
3 | 1233.6 | 647.9 | 0.276 | 0 | 4 | -10.18 | 4.68 | 4 | -11.16 | 6.64 | 4 | -10.89 | 5.44 | 4 | -14.9 | 5.45 | 4 | -14.7 | 5.33
4 | 1229 | 439.3 | 0.128 | 0 | 5 | -10.01 | 4.71 | 5 | -11.16 | 8.29 | 5 | -14.44 | 5.76 | 5 | -7.45 | 7.14 | 5 | -17.15 | 6.37
5 | 1277.9 | 681.6 | 0.284 | 0 | 6 | -10.01 | 4.44 | 6 | -9.3 | 7.29 | 6 | -12.44 | 5.32 | 6 | -4.97 | 6.03 | 6 | -12.25 | 5.84
6 | 1384.6 | 702.4 | 0.257 | 1.9 | 7 | -11.46 | 5.05 | 7 | -9.3 | 6.19 | 7 | -11.23 | 5.52 | 7 | -14.9 | 5.23 | 7 | -14.39 | 5.73
7 | 1496.7 | 703.4 | 0.221 | 5 | 8 | -12.73 | 5.1 | 8 | -11.16 | 6.55 | 8 | -9.05 | 5.25 | 8 | -7.59 | 6.39 | 8 | -14.7 | 5.57
8 | 1285.7 | 633.6 | 0.243 | 4.7 | 9 | -8.76 | 4.8 | 9 | -9.3 | 7.47 | 9 | -15.55 | 6.14 | 9 | -9.93 | 5.58 | 9 | -14.7 | 5.57
9 | 1433.8 | 744.5 | 0.27 | 0 | 10 | -10.01 | 9 | 10 | -9.3 | 9.1 | 10 | -3.11 | 5.62 | 10 | -17.38 | 7.59 | 10 | -17.15 | 6.09
10 | 1330.5 | 378.8 | 0.081 | 8.6
[5 empty] | MEAN | -10.82 | 5.25 | MEAN | -10.44 | 7.25 | MEAN | -12.42 | 5.74 | MEAN | -13.87 | 8.08 | MEAN | -15.41 | 5.72
MEAN | 1319.9 | 612.7 | 0.222 | 3.2 | STD. ERROR | 0.39 | 0.43 | STD. ERROR | 0.4 | 0.29 | STD. ERROR | 0.87 | 0.22 | STD. ERROR | 1.49 | 0.27 | STD. ERROR | 0.53 | 0.1
STD. ERROR | 28.6 | 40.1 | 0.024 | 1.1
COMBINED | 1343.9 | 565.6 | 0.177 | 0 | For internal use only: |  |  | For internal use only: |  |  | For internal use only: |  |  | For internal use only: |  |  | For internal use only:
[5 empty] | FILE NAME | 2017_05_08_CR_Ca2+2 -1 c |  | FILE NAME | 2016_11_14_CR_Ca2+2 6 |  | FILE NAME | 2016_11_13_CR_Ca2+2 10 |  | FILE NAME | 2016_11_13_CR_Ca2+2 15 |  | FILE NAME | 2016_10_18_CR_Ca2+2 20
For internal use only: |  |  |  |  | Photo Name | 2017_05_08_Ca_CR_2 |  | Photo Name | 2016-12-10_171240 |  | Photo Name | 2016-12-10_171302 |  | Photo Name | 2016-12-10_171124 |  | Photo Name | 2016-12-10_171153
FILE NAME | 2016_11_13_PS_CR Ca2+ 2
[5 empty] | TEST | Copper River Ca2+ |  | TEST | Copper River Ca2+ |  | TEST | Copper River Ca2+ |  | TEST | Copper River Ca2+ |  | TEST | Copper River Ca2+
[5 empty] | DATE TESTED | 2017_05_08 |  | DATE TESTED | 2016_11_14 |  | DATE TESTED | 2016_11_13 |  | DATE TESTED | 2016_11_13 |  | DATE TESTED | 2016_11_13
TEST | Copper River Ca2+ |  |  |  | MEASUREMENT PARAMETERS |  |  | MEASUREMENT PARAMETERS |  |  | MEASUREMENT PARAMETERS |  |  | MEASUREMENT PARAMETERS |  |  | MEASUREMENT PARAMETERS
DATE TESTED | 2016_11_13 |  |  |  | CONDUCTANCE, μS | 183 |  | CONDUCTANCE, μS | 1437 |  | CONDUCTANCE, μS | 1668 |  | CONDUCTANCE, μS | 2097 |  | CONDUCTANCE, μS | 2210
MEASUREMENT PARAMETERS |  |  |  |  | CURRENT, mA | 1.1 |  | CURRENT, mA | 7.87 |  | CURRENT, mA | 9.12 |  | CURRENT, mA | 11.44 |  | CURRENT, mA | 12.05
EFFECTIVE DIAMETER, nm | 1555.4 |  |  |  | ELECTRIC FIELD, V/cm | 16.2 |  | ELECTRIC FIELD, V/cm | 13.44 |  | ELECTRIC FIELD, V/cm | 11.34 |  | ELECTRIC FIELD, V/cm | 15.23 |  | ELECTRIC FIELD, V/cm | 13.67
POLYDISPERSITY | 0.193 |  |  |  | SAMPLE COUNT RATE, kcps | 9 |  | SAMPLE COUNT RATE, kcps | 270 |  | SAMPLE COUNT RATE, kcps | 284 |  | SAMPLE COUNT RATE, kcps | 237 |  | SAMPLE COUNT RATE, kcps | 255
AVG COUNT RATE, kcps | 298.6 |  |  |  | REF. COUNT RATE, kcps | 27 |  | REF. COUNT RATE, kcps | 1100 |  | REF. COUNT RATE, kcps | 680 |  | REF. COUNT RATE, kcps | 981 |  | REF. COUNT RATE, kcps | 828
SAMPLE QUALITY | 1.2
ELASPED TIME | 0:10
[5 empty] | RUN | ZETA POTENTIAL (mV) | HALF WIDTH (mV) | RUN | ZETA POTENTIAL (mV) | HALF WIDTH (mV) | RUN | ZETA POTENTIAL (mV) | HALF WIDTH (mV) | RUN | ZETA POTENTIAL (mV) | HALF WIDTH (mV) | RUN | ZETA POTENTIAL (mV) | HALF WIDTH (mV)
[5 empty] | 1 | -11.13 | 4.07 | 1 | -11.86 | 5.63 | 1 | -9.98 | 5.61 | 1 | -14.57 | 5.19 | 1 | -17.44 | 8.22
RUN | EFF DIAMETER (nm) | HALF WIDTH (nm) | POLYSDISPERSITY | SAMPLE QUALITY | 2 | -8.65 | 4.29 | 2 | -13.26 | 5.04 | 2 | -24.19 | 7.21 | 2 | -14.57 | 5.34 | 2 | -14.62 | 5.46
1 | 1430.4 | 820.6 | 0.329 | 5.1 | 3 | -6.09 | 4.89 | 3 | -10.5 | 5.08 | 3 | -12.9 | 6.98 | 3 | -14.57 | 6.09 | 3 | -14.62 | 5.22
2 | 1489 | 772.9 | 0.269 | 0 | 4 | -6.18 | 4.82 | 4 | -11.93 | 5 | 4 | -12.9 | 6.3 | 4 | -17 | 5.97 | 4 | -17.06 | 6.3
3 | 1541.9 | 815.9 | 0.28 | 10 | 5 | -10.79 | 6.44 | 5 | -11.58 | 4.78 | 5 | -14.98 | 5.55 | 5 | -17 | 6.7 | 5 | -11.93 | 6.9
4 | 1669.1 | 768.1 | 0.212 | 0.6 | 6 | -8.52 | 5.14 | 6 | -12.97 | 6.52 | 6 | -17.17 | 6.41 | 6 | 0.26 | 3.97 | 6 | -17.44 | 5.26
5 | 1515.8 | 753 | 0.247 | 0 | 7 | -14.83 | 5.13 | 7 | -7.37 | 7.18 | 7 | -14.51 | 5.91 | 7 | -14.28 | 6.18 | 7 | -14.62 | 5.43
6 | 1470.5 | 773.7 | 0.277 | 0 | 8 | -9.89 | 4.06 | 8 | -2.91 | 7.22 | 8 | -17.74 | 6.96 | 8 | -14.57 | 6.4 | 8 | -14.62 | 5.44
7 | 1407.8 | 655.9 | 0.217 | 5.9 | 9 | -9.74 | 4.64 | 9 | -8.87 | 7.72 | 9 | -18.78 | 7.91 | 9 | -14.57 | 7.96 | 9 | -14.95 | 5.58
8 | 1487.3 | 701.4 | 0.222 | 3 | 10 | -8.52 | 4.24 | 10 | -4.22 | 7.02 | 10 | -6.45 | 5.9 | 10 | -17 | 5.84 | 10 | -9.75 | 7.57
9 | 1559.9 | 799.6 | 0.263 | 4.7
10 | 1479.9 | 757.4 | 0.262 | 0 | MEAN | -9.81 | 4.76 | MEAN | -10.28 | 6 | MEAN | -15.81 | 6.53 | MEAN | -15.35 | 6.18 | MEAN | -15.26 | 5.98
[5 empty] | STD. ERROR | 0.8 | 0.25 | STD. ERROR | 0.99 | 0.37 | STD. ERROR | 1.4 | 0.26 | STD. ERROR | 0.41 | 0.27 | STD. ERROR | 0.6 | 0.34
MEAN | 1505.2 | 761.8 | 0.258 | 2.9
STD. ERROR | 23.3 | 16 | 0.011 | 1.1 | For internal use only: |  |  | For internal use only: |  |  | For internal use only: |  |  | For internal use only: |  |  | For internal use only:
COMBINED | 1555.4 | 683.2 | 0.193 | 1.2 | FILE NAME | 2017_05_08_CR_Ca2+3-1 c |  | FILE NAME | 2016_11_14_CR_Ca2+3 6 |  | FILE NAME | 2016_11_13_CR_Ca2+3 10 |  | FILE NAME | 2016_11_13_CR_Ca2+3 15 |  | FILE NAME | 2016_10_18_CR_Ca2+3 20
[5 empty] | Photo Name | 2017_05_08_Ca_CR_3 |  | Photo Name | 2016-12-10_171227 |  | Photo Name | 2016-12-10_171337 |  | Photo Name | 2016-12-10_171111 |  | Photo Name | 2016-12-10_171203
For internal use only:
FILE NAME | 2016_11_13_PS_CR Ca2+ 3

## CR Mg2+
RAW DATA FOR: | Copper River Mg2+ |  |  |  |  | -1degC |  |  | 6degC |  |  | 10degC |  |  | 15degC |  |  | 20degC
COMMENTS: | Master data for particle size and zeta potential for magnesium-treated Copper River soil with a 1mmol concentration of MgCl2. Values in red fall outside the standard error and are recommended to be excluded. Temperatures at which zeta potential values were measured are indicated at the top of the columns of measurements.
[6 empty] | 170508_CR_Mg_1 |  |  | 20170221_CR_Mg2+6_1 |  |  | 20170221 _CR_Mg2+10_1 |  |  | 20170221 _CR_Mg2+15_1 |  |  | 20170221 _CR_Mg2+20_1
[6 empty] | 170508_CR_Mg_2 |  |  | 20170221_CR_Mg2+6_2 |  |  | 20170221 _CR_Mg2+10_2 |  |  | 20170221 _CR_Mg2+15_2 |  |  | 20170221 _CR_Mg2+20_2
[6 empty] | 170508_CR_Mg_3 |  |  | 20170221_CR_Mg2+6_3 |  |  | 20170221 _CR_Mg2+10_3 |  |  | 20170221 _CR_Mg2+15_3 |  |  | 20170221 _CR_Mg2+20_3
TEST | Copper River Mg2+ |  |  |  | TEST | Copper River Mg2+ |  | TEST | Copper River Mg2+ |  | TEST | Copper River Mg2+ |  | TEST | Copper River Mg2+ |  | TEST | Copper River Mg2+
DATE TESTED | 2017_02_21 |  |  |  | DATE TESTED | 2017_05_08 |  | DATE TESTED | 2017_02_21 |  | DATE TESTED | 2017_02_21 |  | DATE TESTED | 2017_02_21 |  | DATE TESTED | 2017_02_21
MEASUREMENT PARAMETERS |  |  |  |  | MEASUREMENT PARAMETERS |  |  | MEASUREMENT PARAMETERS |  |  | MEASUREMENT PARAMETERS |  |  | MEASUREMENT PARAMETERS |  |  | MEASUREMENT PARAMETERS
EFFECTIVE DIAMETER, nm | 1922.6 |  |  |  | CONDUCTANCE, μS | 82 |  | CONDUCTANCE, μS | 4328 |  | CONDUCTANCE, μS | 4656 |  | CONDUCTANCE, μS | 5055 |  | CONDUCTANCE, μS | 6002
POLYDISPERSITY | 0.068 |  |  |  | CURRENT, mA | 0.56 |  | CURRENT, mA | 23.48 |  | CURRENT, mA | 25.26 |  | CURRENT, mA | 27.41 |  | CURRENT, mA | 32.52
AVG COUNT RATE, kcps | 8.4 |  |  |  | ELECTRIC FIELD, V/cm | 15.11 |  | ELECTRIC FIELD, V/cm | 15.67 |  | ELECTRIC FIELD, V/cm | 14.16 |  | ELECTRIC FIELD, V/cm | 14.45 |  | ELECTRIC FIELD, V/cm | 14.5
SAMPLE QUALITY | 0 |  |  |  | SAMPLE COUNT RATE, kcps | 12 |  | SAMPLE COUNT RATE, kcps | 172 |  | SAMPLE COUNT RATE, kcps | 338 |  | SAMPLE COUNT RATE, kcps | 334 |  | SAMPLE COUNT RATE, kcps | 323
ELASPED TIME | 0:10 |  |  |  | REF. COUNT RATE, kcps | 26 |  | REF. COUNT RATE, kcps | 932 |  | REF. COUNT RATE, kcps | 984 |  | REF. COUNT RATE, kcps | 921 |  | REF. COUNT RATE, kcps | 897
RUN | EFF DIAMETER (nm) | HALF WIDTH (nm) | POLYSDISPERSITY | SAMPLE QUALITY | RUN | ZETA POTENTIAL (mV) | HALF WIDTH (mV) | RUN | ZETA POTENTIAL (mV) | HALF WIDTH (mV) | RUN | ZETA POTENTIAL (mV) | HALF WIDTH (mV) | RUN | ZETA POTENTIAL (mV) | HALF WIDTH (mV) | RUN | ZETA POTENTIAL (mV) | HALF WIDTH (mV)
1 | 1205.8 | 674.8 | 0.313 | 0 | 1 | -12.96 | 4.76 | 1 | -15.13 | 7.56 | 1 | -14.97 | 6.7 | 1 | -12.95 | 5.74 | 1 | -13.92 | 5.28
2 | 1341 | 573.6 | 0.183 | 0 | 2 | -10.35 | 4.5 | 2 | -17.8 | 7.62 | 2 | -14.82 | 7.39 | 2 | -10.36 | 5.99 | 2 | -9.35 | 6.16
3 | 1340.5 | 705.2 | 0.277 | 0 | 3 | -9.97 | 4.99 | 3 | -14.83 | 6.55 | 3 | -17.78 | 6.65 | 3 | -12.84 | 5.8 | 3 | -13.92 | 7.13
4 | 1197.7 | 645.7 | 0.291 | 0 | 4 | -6.73 | 6.06 | 4 | -23.73 | 8.85 | 4 | -11.85 | 6.84 | 4 | -13.07 | 6.29 | 4 | -11.69 | 6.52
5 | 1448.1 | 815.6 | 0.317 | 0 | 5 | -11.25 | 5.06 | 5 | -11.86 | 6.73 | 5 | -11.85 | 6.74 | 5 | -18.13 | 5.93 | 5 | -16.24 | 7.36
6 | 1244.5 | 607.6 | 0.238 | 9.8 | 6 | -10.38 | 4.5 | 6 | -8.81 | 8.35 | 6 | -11.85 | 6.61 | 6 | -15.54 | 7.55 | 6 | -13.92 | 5.66
7(Inactive) | 6042 | 2543 | 0.177 | 0 | 7 | -9.02 | 4.29 | 7 | -14.83 | 7.96 | 7 | -11.97 | 6.55 | 7 | -20.54 | 8.35 | 7 | -13.71 | 5.62
8 | 1658.8 | 597.7 | 0.13 | 4.2 | 8 | -11.31 | 5.33 | 8 | -14.69 | 8.27 | 8 | -11.97 | 6.77 | 8 | -15.54 | 7.47 | 8 | -4.6 | 6.46
9 | 1579.4 | 768.6 | 0.237 | 0 | 9 | -11.43 | 5.24 | 9 | -14.83 | 6.62 | 9 | -11.85 | 7.5 | 9 | -18.13 | 6.25 | 9 | -11.6 | 7.19
10 | 1720.3 | 781.3 | 0.206 | 8.8 | 10 | -9.82 | 5.09 | 10 | -20.56 | 7.56 | 10 | -14.97 | 7.89 | 10 | -21.11 | 6.74 | 10 | -13.81 | 5.95
MEAN | 1415.1 | 685.6 | 0.244 | 2.5 | MEAN | -10.32 | 4.98 | MEAN | -15.71 | 7.61 | MEAN | -13.39 | 6.97 | MEAN | -15.82 | 6.61 | MEAN | -13.13 | 6.32
STD. ERROR | 65.8 | 29.2 | 0.021 | 1.4 | STD. ERROR | 0.53 | 0.16 | STD. ERROR | 1.33 | 0.25 | STD. ERROR | 0.66 | 0.14 | STD. ERROR | 1.13 | 0.28 | STD. ERROR | 0.66 | 0.26
COMBINED | 1922.6 | 501.6 | 0.068 | 0
[5 empty] | For internal use only: |  |  | For internal use only: |  |  | For internal use only: |  |  | For internal use only: |  |  | For internal use only:
For internal use only: |  |  |  |  | FILE NAME | 2017_05_08_CR_Mg2+_1 -1 c |  | FILE NAME | 20170221_CR_Mg2+6_1 (Run 10) |  | FILE NAME | 20170221 _CR_Mg2+10_1 (Run 10) |  | FILE NAME | 20170221 _CR_Mg2+15_1 (Run 10) |  | FILE NAME | 20170221 _CR_Mg2+20_1 (Run 10)
FILE NAME | 2017_02_21_CR_Mg_2+1 |  |  |  | Photo Name | 170508_CR_Mg_1 |  | Photo Name | 20170221_CR_Mg2+6_1 |  | Photo Name | 20170221 _CR_Mg2+10_1 |  | Photo Name | 20170221 _CR_Mg2+15_1 |  | Photo Name | 20170221 _CR_Mg2+20_1
[5 empty] | TEST | Copper River Mg2+ |  | TEST | Copper River Mg2+ |  | TEST | Copper River Mg2+ |  | TEST | Copper River Mg2+ |  | TEST | Copper River Mg2+
TEST | Copper River Mg2+ |  |  |  | DATE TESTED | 2017_05_08 |  | DATE TESTED | 2017_02_21 |  | DATE TESTED | 2017_02_21 |  | DATE TESTED | 2017_02_21 |  | DATE TESTED | 2017_02_21
DATE TESTED | 2017_02_21 |  |  |  | MEASUREMENT PARAMETERS |  |  | MEASUREMENT PARAMETERS |  |  | MEASUREMENT PARAMETERS |  |  | MEASUREMENT PARAMETERS |  |  | MEASUREMENT PARAMETERS
MEASUREMENT PARAMETERS |  |  |  |  | CONDUCTANCE, μS | 82 |  | CONDUCTANCE, μS | 4089 |  | CONDUCTANCE, μS | 4430 |  | CONDUCTANCE, μS | 5051 |  | CONDUCTANCE, μS | 5828
EFFECTIVE DIAMETER, nm | 1687.8 |  |  |  | CURRENT, mA | 0.56 |  | CURRENT, mA | 22.19 |  | CURRENT, mA | 24.04 |  | CURRENT, mA | 27.39 |  | CURRENT, mA | 31.58
POLYDISPERSITY | 0.09 |  |  |  | ELECTRIC FIELD, V/cm | 15.05 |  | ELECTRIC FIELD, V/cm | 15.58 |  | ELECTRIC FIELD, V/cm | 14.07 |  | ELECTRIC FIELD, V/cm | 14.48 |  | ELECTRIC FIELD, V/cm | 14.52
AVG COUNT RATE, kcps | 8 |  |  |  | SAMPLE COUNT RATE, kcps | 9 |  | SAMPLE COUNT RATE, kcps | 332 |  | SAMPLE COUNT RATE, kcps | 426 |  | SAMPLE COUNT RATE, kcps | 359 |  | SAMPLE COUNT RATE, kcps | 336
SAMPLE QUALITY | 0 |  |  |  | REF. COUNT RATE, kcps | 26 |  | REF. COUNT RATE, kcps | 924 |  | REF. COUNT RATE, kcps | 891 |  | REF. COUNT RATE, kcps | 950 |  | REF. COUNT RATE, kcps | 807
ELASPED TIME | 0:10
[5 empty] | RUN | ZETA POTENTIAL (mV) | HALF WIDTH (mV) | RUN | ZETA POTENTIAL (mV) | HALF WIDTH (mV) | RUN | ZETA POTENTIAL (mV) | HALF WIDTH (mV) | RUN | ZETA POTENTIAL (mV) | HALF WIDTH (mV) | RUN | ZETA POTENTIAL (mV) | HALF WIDTH (mV)
RUN | EFF DIAMETER (nm) | HALF WIDTH (nm) | POLYSDISPERSITY | SAMPLE QUALITY | 1 | -8.65 | 6.58 | 1 | -14.94 | 8.58 | 1 | -15.06 | 7.59 | 1 | -15.68 | 5.53 | 1 | -11.58 | 5.34
1 | 1286.9 | 653.4 | 0.258 | 8.5 | 2 | -7.79 | 7.43 | 2 | -17.74 | 6.62 | 2 | -17.87 | 6.38 | 2 | -12.83 | 5.94 | 2 | -16.09 | 6.47
2 | 1451.3 | 761.1 | 0.275 | 0 | 3 | -5.05 | 5.46 | 3 | -14.94 | 7.21 | 3 | -17.87 | 6.72 | 3 | -15.39 | 6 | 3 | -16.09 | 5.57
3 | 2381.4 | 788.5 | 0.11 | 0 | 4 | -5.34 | 7.24 | 4 | -17.74 | 6.94 | 4 | -11.92 | 6.47 | 4 | -20.9 | 6.34 | 4 | -13.79 | 4.95
4 | 1319.6 | 780.6 | 0.35 | 3.9 | 5 | 1.29 | 6.79 | 5 | -18.11 | 7.43 | 5 | -14.9 | 7.2 | 5 | -10.36 | 6.26 | 5 | -4.6 | 5.07
5 | 2165.4 | 725 | 0.112 | 2.4 | 6 | -10.04 | 5.21 | 6 | -14.78 | 6.51 | 6 | -17.87 | 7.79 | 6 | -15.53 | 6.5 | 6 | -11.49 | 7.43
6 | 1249.3 | 716.3 | 0.329 | 4.6 | 7 | -7.65 | 4.82 | 7 | -17.74 | 7.83 | 7 | -11.92 | 7 | 7 | -12.83 | 5.72 | 7 | -20.53 | 12.19
7 | 1338.6 | 729 | 0.297 | 0 | 8 | -6.5 | 4.79 | 8 | -14.78 | 6.76 | 8 | -20.85 | 7.88 | 8 | -15.53 | 6.64 | 8 | -11.49 | 5.34
8 | 1264.2 | 578.6 | 0.209 | 0 | 9 | -8.11 | 5.77 | 9 | -17.74 | 6.36 | 9 | -14.74 | 7.32 | 9 | -15.68 | 6.38 | 9 | -11.49 | 6
9 | 1302.2 | 637.3 | 0.24 | 0 | 10 | -10.61 | 5.64 | 10 | -14.78 | 6.76 | 10 | -12.04 | 7.54 | 10 | -15.53 | 7.03 | 10 | -3.72 | 4.58
10 | 1486.7 | 839.4 | 0.319 | 4.8
[5 empty] | MEAN | -7.75 | 5.88 | MEAN | -16.33 | 7.1 | MEAN | -15.5 | 7.19 | MEAN | -15.03 | 6.23 | MEAN | -13.02 | 6.48
MEAN | 1524.6 | 720.9 | 0.25 | 2.4 | STD. ERROR | 0.64 | 0.33 | STD. ERROR | 0.5 | 0.22 | STD. ERROR | 0.97 | 0.17 | STD. ERROR | 0.87 | 0.14 | STD. ERROR | 1.47 | 0.76
STD. ERROR | 128.1 | 24.9 | 0.027 | 0.9
COMBINED | 1687.8 | 506.7 | 0.09 | 0 | For internal use only: |  |  | For internal use only: |  |  | For internal use only: |  |  | For internal use only: |  |  | For internal use only:
[5 empty] | FILE NAME | 2017_05_08_CR_Mg2+_2-1 c |  | FILE NAME | 20170221_CR_Mg2+6_2 (Run 10) |  | FILE NAME | 20170221 _CR_Mg2+10_2 (Run 10) |  | FILE NAME | 20170221 _CR_Mg2+15_2 (Run 10) |  | FILE NAME | 20170221 _CR_Mg2+20_2 (Run 10)
For internal use only: |  |  |  |  | Photo Name | 170508_CR_Mg_2 |  | Photo Name | 20170221_CR_Mg2+6_2 |  | Photo Name | 20170221 _CR_Mg2+10_2 |  | Photo Name | 20170221 _CR_Mg2+15_2 |  | Photo Name | 20170221 _CR_Mg2+20_2
FILE NAME | 2017_02_21_CR_Mg_2+2
[5 empty] | TEST | Copper River Mg2+ |  | TEST | Copper River Mg2+ |  | TEST | Copper River Mg2+ |  | TEST | Copper River Mg2+ |  | TEST | Copper River Mg2+
[5 empty] | DATE TESTED | 2017_05_08 |  | DATE TESTED | 2017_02_21 |  | DATE TESTED | 2017_02_21 |  | DATE TESTED | 2017_02_21 |  | DATE TESTED | 2017_02_21
TEST | Copper River Mg2+ |  |  |  | MEASUREMENT PARAMETERS |  |  | MEASUREMENT PARAMETERS |  |  | MEASUREMENT PARAMETERS |  |  | MEASUREMENT PARAMETERS |  |  | MEASUREMENT PARAMETERS
DATE TESTED | 2017_02_21 |  |  |  | CONDUCTANCE, μS | 68 |  | CONDUCTANCE, μS | 4087 |  | CONDUCTANCE, μS | 4726 |  | CONDUCTANCE, μS | 5360 |  | CONDUCTANCE, μS | 5678
MEASUREMENT PARAMETERS |  |  |  |  | CURRENT, mA | 0.48 |  | CURRENT, mA | 22.18 |  | CURRENT, mA | 25.64 |  | CURRENT, mA | 29.06 |  | CURRENT, mA | 30.78
EFFECTIVE DIAMETER, nm | 1740.2 |  |  |  | ELECTRIC FIELD, V/cm | 13.27 |  | ELECTRIC FIELD, V/cm | 15.53 |  | ELECTRIC FIELD, V/cm | 16.42 |  | ELECTRIC FIELD, V/cm | 14.46 |  | ELECTRIC FIELD, V/cm | 14.55
POLYDISPERSITY | 0.114 |  |  |  | SAMPLE COUNT RATE, kcps | 12 |  | SAMPLE COUNT RATE, kcps | 373 |  | SAMPLE COUNT RATE, kcps | 441 |  | SAMPLE COUNT RATE, kcps | 385 |  | SAMPLE COUNT RATE, kcps | 378
AVG COUNT RATE, kcps | 8 |  |  |  | REF. COUNT RATE, kcps | 28 |  | REF. COUNT RATE, kcps | 913 |  | REF. COUNT RATE, kcps | 899 |  | REF. COUNT RATE, kcps | 946 |  | REF. COUNT RATE, kcps | 793
SAMPLE QUALITY | 0
ELASPED TIME | 0:10
[5 empty] | RUN | ZETA POTENTIAL (mV) | HALF WIDTH (mV) | RUN | ZETA POTENTIAL (mV) | HALF WIDTH (mV) | RUN | ZETA POTENTIAL (mV) | HALF WIDTH (mV) | RUN | ZETA POTENTIAL (mV) | HALF WIDTH (mV) | RUN | ZETA POTENTIAL (mV) | HALF WIDTH (mV)
[5 empty] | 1 | -13.86 | 5.12 | 1 | -14.93 | 6.63 | 1 | -20.73 | 6.49 | 1 | -18.5 | 6.47 | 1 | -16.01 | 5.14
RUN | EFF DIAMETER (nm) | HALF WIDTH (nm) | POLYSDISPERSITY | SAMPLE QUALITY | 2 | -8.83 | 4.87 | 2 | -14.78 | 6.7 | 2 | -12.95 | 5.92 | 2 | -15.59 | 5.86 | 2 | -13.72 | 5.29
1 | 1329.3 | 722.3 | 0.295 | 0 | 3 | -11.36 | 4.88 | 3 | -14.78 | 6.21 | 3 | -18.13 | 6.73 | 3 | -18.19 | 6 | 3 | -13.72 | 6.49
2 | 1440 | 830.8 | 0.333 | 0 | 4 | -10.45 | 5.35 | 4 | -14.78 | 9.43 | 4 | -15.68 | 7.29 | 4 | -18.34 | 6.82 | 4 | -7.11 | 3.68
3 | 1847.7 | 790.9 | 0.183 | 0 | 5 | -8.23 | 5.08 | 5 | -14.93 | 7.49 | 5 | -18.13 | 7.34 | 5 | -31.45 | 12.79 | 5 | -0.25 | 4.36
4 | 1472.5 | 808.9 | 0.302 | 0 | 6 | -12.22 | 5.13 | 6 | -14.78 | 7.54 | 6 | -15.41 | 6.97 | 6 | -23.79 | 8 | 6 | -20.58 | 4.87
5 | 1387 | 748.7 | 0.291 | 4.4 | 7 | -5.8 | 8.06 | 7 | -11.82 | 6.96 | 7 | -15.54 | 6.07 | 7 | -18.19 | 6.97 | 7 | -18.44 | 6.06
6 | 1991.1 | 847.3 | 0.181 | 0 | 8 | -8.53 | 5.17 | 8 | -14.78 | 6.7 | 8 | -23.32 | 8.34 | 8 | -15.72 | 6.71 | 8 | -20.75 | 5.79
7 | 1328.1 | 671.4 | 0.256 | 0.4 | 9 | -5.75 | 6.68 | 9 | -14.78 | 7.22 | 9 | -18.13 | 5.73 | 9 | -21.15 | 8.19 | 9 | -18.3 | 5.86
8 | 1566.7 | 688.9 | 0.193 | 0 | 10 | -10.26 | 6.77 | 10 | -8.87 | 6.44 | 10 | -25.91 | 9.49 | 10 | -18.34 | 6.09 | 10 | -3.71 | 4.32
9 | 1369 | 732.1 | 0.286 | 0
10 | 1773.3 | 725.8 | 0.168 | 0 | MEAN | -9.66 | 5.82 | MEAN | -13.92 | 7.13 | MEAN | -17.56 | 6.76 | MEAN | -18.65 | 6.79 | MEAN | -14.71 | 5.28
[5 empty] | STD. ERROR | 0.83 | 0.42 | STD. ERROR | 0.64 | 0.29 | STD. ERROR | 1.04 | 0.28 | STD. ERROR | 0.84 | 0.28 | STD. ERROR | 1.97 | 0.3
MEAN | 1550.5 | 756.7 | 0.249 | 0.5
STD. ERROR | 75.2 | 18.9 | 0.019 | 0.4 | For internal use only: |  |  | For internal use only: |  |  | For internal use only: |  |  | For internal use only: |  |  | For internal use only:
COMBINED | 1740.2 | 587.6 | 0.114 | 0 | FILE NAME | 2017_05_08_CR_Mg2+_3-1 c |  | FILE NAME | 20170221_CR_Mg2+6_3 (Run 10) |  | FILE NAME | 20170221 _CR_Mg2+10_3 (Run 10) |  | FILE NAME | 20170221 _CR_Mg2+15_3 (Run 10) |  | FILE NAME | 20170221 _CR_Mg2+20_3 (Run 10)
[5 empty] | Photo Name | 170508_CR_Mg_3 |  | Photo Name | 20170221_CR_Mg2+6_3 |  | Photo Name | 20170221 _CR_Mg2+10_3 |  | Photo Name | 20170221 _CR_Mg2+15_3 |  | Photo Name | 20170221 _CR_Mg2+20_3
For internal use only:
FILE NAME | 2017_02_21_CR_Mg_2+3

## CR Na+
RAW DATA FOR: | Copper River Na+ |  |  |  |  | -1degC |  |  | 6degC |  |  | 10degC |  |  | 15degC |  |  | 20degC
COMMENTS: | Master data for particle size and zeta potential for sodium-treated Copper River soil with a 1mmol concentration of NaCl. Values in red fall outside the standard error and are recommended to be excluded. Temperatures at which zeta potential values were measured are indicated at the top of the columns of measurements.
[6 empty] | 2017_05_08_CR_Na+_1 -1 c |  |  | 2016_11_1_CR_Na1+1 6 |  |  | 2016_11_1_CR_Na1+1 10 |  |  | 2016_11_1_CR_Na1+1 15 |  |  | 2016_11_1_CR_Na1+1 20
[6 empty] | 2017_05_08_CR_Na+_2-1 c |  |  | 2016_11_1_CR_Na1+2 6 |  |  | 2016_11_1_CR_Na1+2 10 |  |  | 2016_11_1_CR_Na1+2 15 |  |  | 2016_11_1_CR_Na1+2 20
[6 empty] | 2017_05_08_CR_Na+_3 -1 c |  |  | 2016_11_1_CR_Na1+3 6 |  |  | 2016_11_1_CR_Na1+3 10 |  |  | 2016_11_1_CR_Na1+3 15 |  |  | 2016_11_1_CR_Na1+3 20
TEST | Copper River Na1+ |  |  |  | TEST | Copper River Na1+ |  | TEST | Copper River Na1+ |  | TEST | Copper River Na1+ |  | TEST | Copper River Na1+ |  | TEST | Copper River Na1+
DATE TESTED | 2016_11_1 |  |  |  | DATE TESTED | 2017_05_08 |  | DATE TESTED | 2016_11_1 |  | DATE TESTED | 2016_11_1 |  | DATE TESTED | 2016_11_1 |  | DATE TESTED | 2016_11_1
MEASUREMENT PARAMETERS |  |  |  |  | MEASUREMENT PARAMETERS |  |  | MEASUREMENT PARAMETERS |  |  | MEASUREMENT PARAMETERS |  |  | MEASUREMENT PARAMETERS |  |  | MEASUREMENT PARAMETERS
EFFECTIVE DIAMETER, nm | 1395.2 |  |  |  | CONDUCTANCE, μS | 1190 |  | CONDUCTANCE, μS | 1985 |  | CONDUCTANCE, μS | 2109 |  | CONDUCTANCE, μS | 2381 |  | CONDUCTANCE, μS | 2813
POLYDISPERSITY | 0.063 |  |  |  | CURRENT, mA | 6.54 |  | CURRENT, mA | 10.83 |  | CURRENT, mA | 11.5 |  | CURRENT, mA | 12.97 |  | CURRENT, mA | 15.31
AVG COUNT RATE, kcps | 428.2 |  |  |  | ELECTRIC FIELD, V/cm | 13.37 |  | ELECTRIC FIELD, V/cm | 16.05 |  | ELECTRIC FIELD, V/cm | 14.45 |  | ELECTRIC FIELD, V/cm | 12.8 |  | ELECTRIC FIELD, V/cm | 15.03
SAMPLE QUALITY | 4.6 |  |  |  | SAMPLE COUNT RATE, kcps | 10 |  | SAMPLE COUNT RATE, kcps | 211 |  | SAMPLE COUNT RATE, kcps | 350 |  | SAMPLE COUNT RATE, kcps | 359 |  | SAMPLE COUNT RATE, kcps | 378
ELASPED TIME | 0:10 |  |  |  | REF. COUNT RATE, kcps | 24 |  | REF. COUNT RATE, kcps | 1011 |  | REF. COUNT RATE, kcps | 962 |  | REF. COUNT RATE, kcps | 959 |  | REF. COUNT RATE, kcps | 1129
RUN | EFF DIAMETER (nm) | HALF WIDTH (nm) | POLYSDISPERSITY | SAMPLE QUALITY | RUN | ZETA POTENTIAL (mV) | HALF WIDTH (mV) | RUN | ZETA POTENTIAL (mV) | HALF WIDTH (mV) | RUN | ZETA POTENTIAL (mV) | HALF WIDTH (mV) | RUN | ZETA POTENTIAL (mV) | HALF WIDTH (mV) | RUN | ZETA POTENTIAL (mV) | HALF WIDTH (mV)
1 | 1007.4 | 399.8 | 0.157 | 4 | 1 | -20 | 7.72 | 1 | -37.05 | 6.74 | 1 | -42.53 | 6.8 | 1 | -37.92 | 7.27 | 1 | -39.73 | 5.19
2 | 4465.8 | 1825.9 | 0.167 | 6.9 | 2 | -24.23 | 8.21 | 2 | -34.2 | 6.53 | 2 | -34.02 | 8.7 | 2 | -46.67 | 7.69 | 2 | -40.36 | 5.21
3 | 927 | 512.4 | 0.306 | 2.8 | 3 | -22.95 | 6.39 | 3 | -33.51 | 6.28 | 3 | -40.56 | 8.36 | 3 | -32.09 | 8.72 | 3 | -37.53 | 5.75
4 | 922.5 | 463.9 | 0.253 | 4.8 | 4 | -21.9 | 7.27 | 4 | -39.9 | 6.54 | 4 | -34.76 | 7.74 | 4 | -35 | 7.44 | 4 | -39.73 | 8.09
5 | 1029.3 | 471 | 0.209 | 4.9 | 5 | -29.32 | 5.82 | 5 | -34.2 | 6.46 | 5 | -49.25 | 14 | 5 | -37.92 | 8.57 | 5 | -39.13 | 6.02
6 | 922 | 440.4 | 0.228 | 6.3 | 6 | -34.2 | 9.14 | 6 | -19.55 | 6.67 | 6 | -34.76 | 7.9 | 6 | -40.34 | 8.14 | 6 | -47.82 | 5.55
7 | 855.7 | 479.3 | 0.314 | 7 | 7 | -36.36 | 9.37 | 7 | -31.35 | 7.48 | 7 | -37.66 | 7.32 | 7 | -34.26 | 7.37 | 7 | -39.73 | 5.23
8 | 1454.9 | 423.9 | 0.085 | 6.1 | 8 | -24.84 | 8.14 | 8 | -26.19 | 8.82 | 8 | -43.45 | 7.59 | 8 | -42.92 | 7.91 | 8 | -46.36 | 5.28
9 | 928.3 | 507 | 0.298 | 0 | 9 | -30.8 | 6.17 | 9 | -33.51 | 6.33 | 9 | -40.56 | 7.57 | 9 | -43.75 | 8.23 | 9 | -39.13 | 8.55
10 | 934.6 | 401.5 | 0.185 | 4 | 10 | -34.07 | 23.33 | 10 | -31.35 | 7.29 | 10 | -28.97 | 8.14 | 10 | -42.82 | 7.23 | 10 | -44.84 | 5.24
MEAN | 1344.7 | 592.5 | 0.22 | 4.7 | MEAN | -26.92 | 9.13 | MEAN | -33.47 | 6.94 | MEAN | -37.48 | 7.79 | MEAN | -38.6 | 7.43 | MEAN | -40.73 | 6.06
STD. ERROR | 350.9 | 137.6 | 0.023 | 0.7 | STD. ERROR | 1.77 | 1.81 | STD. ERROR | 1.28 | 0.27 | STD. ERROR | 1.58 | 0.19 | STD. ERROR | 1.41 | 0.26 | STD. ERROR | 0.97 | 0.44
COMBINED | 1395.2 | 349 | 0.063 | 4.6
[5 empty] | For internal use only: |  |  | For internal use only: |  |  | For internal use only: |  |  | For internal use only: |  |  | For internal use only:
For internal use only: |  |  |  |  | FILE NAME | 2017_05_08_CR_Na+_1 -1 c |  | FILE NAME | 2016_11_1_CR_Na1+1 6 |  | FILE NAME | 2016_11_1_CR_Na1+1 10 |  | FILE NAME | 2016_11_1_CR_Na1+1 15 |  | FILE NAME | 2016_11_1_CR_Na1+1 20
FILE NAME | 2016_11_01_PS_CR Na 1+ 1 |  |  |  | Photo Name | 170508_CR_Na_1 |  | Photo Name | 2016-12-19_110656 |  | Photo Name | 2016-12-19_110739 |  | Photo Name | 2016-12-19_110822 |  | Photo Name | 2016-12-19_110515
[5 empty] | TEST | Copper River Na1+ |  | TEST | Copper River Na1+ |  | TEST | Copper River Na1+ |  | TEST | Copper River Na1+ |  | TEST | Copper River Na1+
TEST | Copper River Na1+ |  |  |  | DATE TESTED | 2017_05_08 |  | DATE TESTED | 2016_11_1 |  | DATE TESTED | 2016_11_1 |  | DATE TESTED | 2016_11_1 |  | DATE TESTED | 2016_11_1
DATE TESTED | 2016_11_1 |  |  |  | MEASUREMENT PARAMETERS |  |  | MEASUREMENT PARAMETERS |  |  | MEASUREMENT PARAMETERS |  |  | MEASUREMENT PARAMETERS |  |  | MEASUREMENT PARAMETERS
MEASUREMENT PARAMETERS |  |  |  |  | CONDUCTANCE, μS | 1361 |  | CONDUCTANCE, μS | 1731 |  | CONDUCTANCE, μS | 2203 |  | CONDUCTANCE, μS | 2483 |  | CONDUCTANCE, μS | 2747
EFFECTIVE DIAMETER, nm | 1157.7 |  |  |  | CURRENT, mA | 7.46 |  | CURRENT, mA | 9.46 |  | CURRENT, mA | 12.01 |  | CURRENT, mA | 13.52 |  | CURRENT, mA | 14.95
POLYDISPERSITY | 0.081 |  |  |  | ELECTRIC FIELD, V/cm | 14.72 |  | ELECTRIC FIELD, V/cm | 10.34 |  | ELECTRIC FIELD, V/cm | 14.37 |  | ELECTRIC FIELD, V/cm | 12.8 |  | ELECTRIC FIELD, V/cm | 14.95
AVG COUNT RATE, kcps | 430.7 |  |  |  | SAMPLE COUNT RATE, kcps | 13 |  | SAMPLE COUNT RATE, kcps | 249 |  | SAMPLE COUNT RATE, kcps | 327 |  | SAMPLE COUNT RATE, kcps | 472 |  | SAMPLE COUNT RATE, kcps | 396
SAMPLE QUALITY | 4.3 |  |  |  | REF. COUNT RATE, kcps | 28 |  | REF. COUNT RATE, kcps | 921 |  | REF. COUNT RATE, kcps | 969 |  | REF. COUNT RATE, kcps | 988 |  | REF. COUNT RATE, kcps | 1100
ELASPED TIME | 0:10
[5 empty] | RUN | ZETA POTENTIAL (mV) | HALF WIDTH (mV) | RUN | ZETA POTENTIAL (mV) | HALF WIDTH (mV) | RUN | ZETA POTENTIAL (mV) | HALF WIDTH (mV) | RUN | ZETA POTENTIAL (mV) | HALF WIDTH (mV) | RUN | ZETA POTENTIAL (mV) | HALF WIDTH (mV)
RUN | EFF DIAMETER (nm) | HALF WIDTH (nm) | POLYSDISPERSITY | SAMPLE QUALITY | 1 | -31.14 | 6.69 | 1 | -27.76 | 7.5 | 1 | -37.96 | 6.69 | 1 | -46.97 | 9.16 | 1 | -38.84 | 5.87
1 | 966.7 | 466.1 | 0.232 | 8.8 | 2 | -32.77 | 7.67 | 2 | -32.46 | 7.93 | 2 | -31.46 | 6.52 | 2 | -17.45 | 5.29 | 2 | -39.82 | 5.37
2 | 924.5 | 447 | 0.234 | 0.2 | 3 | -32.57 | 6.43 | 3 | -31.46 | 5.96 | 3 | -37.18 | 6.55 | 3 | -47.9 | 13.26 | 3 | -42.71 | 5.95
3 | 912.3 | 493.3 | 0.292 | 9.6 | 4 | -28.51 | 7.63 | 4 | -27.76 | 7.32 | 4 | -33.63 | 6.86 | 4 | -45.98 | 7.91 | 4 | -37.61 | 4.83
4 | 1005.1 | 569.8 | 0.321 | 0 | 5 | -24.34 | 7.64 | 5 | -31.46 | 7.01 | 5 | -42.9 | 10.58 | 5 | -37.38 | 7.05 | 5 | -37.61 | 5.76
5 | 1996.7 | 592.5 | 0.088 | 9.9 | 6 | -40.47 | 7.42 | 6 | -34.36 | 6.75 | 6 | -28.6 | 7.81 | 6 | -31.83 | 3.92 | 6 | -39.82 | 5.37
6 | 970.9 | 476.7 | 0.241 | 1.8 | 7 | -31.04 | 6.95 | 7 | -22.21 | 12.23 | 7 | -40.04 | 6.94 | 7 | -25.36 | 10.69 | 7 | -38.22 | 5.2
7 | 1069 | 501.7 | 0.22 | 0.6 | 8 | -33.06 | 7.05 | 8 | -27.76 | 3.09 | 8 | -34.32 | 7.32 | 8 | -37.38 | 3.56 | 8 | -33.72 | 5.47
8 | 881.3 | 431.5 | 0.24 | 9.4 | 9 | -36.41 | 6.69 | 9 | -25.91 | 6.29 | 9 | -35.04 | 8.33 | 9 | -23.48 | 14.01 | 9 | -42.71 | 6.72
9 | 1100 | 511.5 | 0.216 | 3.9 | 10 | -60.77 | 6.54 | 10 | -22.21 | 7.56 | 10 | 28.03 | 7.56 | 10 | -37.38 | 6.55 | 10 | -40.46 | 6.21
10 | 944.4 | 532.8 | 0.318 | 9
[5 empty] | MEAN | -32.26 | 7.13 | MEAN | -28.34 | 7.72 | MEAN | -34.03 | 7.18 | MEAN | -36.95 | 9.57 | MEAN | -39.15 | 5.67
MEAN | 1077.1 | 502.3 | 0.24 | 5.3 | STD. ERROR | 1.51 | 0.16 | STD. ERROR | 1.31 | 0.55 | STD. ERROR | 1.37 | 0.21 | STD. ERROR | 2.96 | 0.97 | STD. ERROR | 0.84 | 0.17
STD. ERROR | 104.4 | 16.3 | 0.021 | 1.4
COMBINED | 1157.7 | 329.7 | 0.081 | 4.3 | For internal use only: |  |  | For internal use only: |  |  | For internal use only: |  |  | For internal use only: |  |  | For internal use only:
[5 empty] | FILE NAME | 2017_05_08_CR_Na+_2-1 c |  | FILE NAME | 2016_11_1_CR_Na1+2 6 |  | FILE NAME | 2016_11_1_CR_Na1+2 10 |  | FILE NAME | 2016_11_1_CR_Na1+2 15 |  | FILE NAME | 2016_11_1_CR_Na1+2 20
For internal use only: |  |  |  |  | Photo Name | 170508_CR_Na_2 |  | Photo Name | 2016-12-19_110638 |  | Photo Name | 2016-12-19_110725 |  | Photo Name | 2016-12-19_110809 |  | Photo Name | 2017-02-02_201111
FILE NAME | 2016_11_01_PS_CR Na 1+ 2
[5 empty] | TEST | Copper River Na1+ |  | TEST | Copper River Na1+ |  | TEST | Copper River Na1+ |  | TEST | Copper River Na1+ |  | TEST | Copper River Na1+
[5 empty] | DATE TESTED | 2017_05_08 |  | DATE TESTED | 2016_11_1 |  | DATE TESTED | 2016_11_1 |  | DATE TESTED | 2016_11_1 |  | DATE TESTED | 2016_11_1
TEST | Copper River Na1+ |  |  |  | MEASUREMENT PARAMETERS |  |  | MEASUREMENT PARAMETERS |  |  | MEASUREMENT PARAMETERS |  |  | MEASUREMENT PARAMETERS |  |  | MEASUREMENT PARAMETERS
DATE TESTED | 2016_11_1 |  |  |  | CONDUCTANCE, μS | 1304 |  | CONDUCTANCE, μS | 1885 |  | CONDUCTANCE, μS | 2196 |  | CONDUCTANCE, μS | 2210 |  | CONDUCTANCE, μS | 2797
MEASUREMENT PARAMETERS |  |  |  |  | CURRENT, mA | 7.15 |  | CURRENT, mA | 10.29 |  | CURRENT, mA | 11.97 |  | CURRENT, mA | 12.05 |  | CURRENT, mA | 15.22
EFFECTIVE DIAMETER, nm | 1608.1 |  |  |  | ELECTRIC FIELD, V/cm | 14.55 |  | ELECTRIC FIELD, V/cm | 15.96 |  | ELECTRIC FIELD, V/cm | 14.43 |  | ELECTRIC FIELD, V/cm | 14.59 |  | ELECTRIC FIELD, V/cm | 15.06
POLYDISPERSITY | 0.05 |  |  |  | SAMPLE COUNT RATE, kcps | 11 |  | SAMPLE COUNT RATE, kcps | 369 |  | SAMPLE COUNT RATE, kcps | 434 |  | SAMPLE COUNT RATE, kcps | 306 |  | SAMPLE COUNT RATE, kcps | 275
AVG COUNT RATE, kcps | 420.8 |  |  |  | REF. COUNT RATE, kcps | 26 |  | REF. COUNT RATE, kcps | 976 |  | REF. COUNT RATE, kcps | 1026 |  | REF. COUNT RATE, kcps | 969 |  | REF. COUNT RATE, kcps | 1114
SAMPLE QUALITY | 4.6
ELASPED TIME | 0:10
[5 empty] | RUN | ZETA POTENTIAL (mV) | HALF WIDTH (mV) | RUN | ZETA POTENTIAL (mV) | HALF WIDTH (mV) | RUN | ZETA POTENTIAL (mV) | HALF WIDTH (mV) | RUN | ZETA POTENTIAL (mV) | HALF WIDTH (mV) | RUN | ZETA POTENTIAL (mV) | HALF WIDTH (mV)
[5 empty] | 1 | -32.39 | 6.4 | 1 | -43.91 | 6.44 | 1 | -40.76 | 7.2 | 1 | -38.15 | 7.28 | 1 | -41.7 | 5.18
RUN | EFF DIAMETER (nm) | HALF WIDTH (nm) | POLYSDISPERSITY | SAMPLE QUALITY | 2 | -31.38 | 7.49 | 2 | -33.63 | 7.31 | 2 | -39.92 | 6.89 | 2 | -33.13 | 6.75 | 2 | -37.31 | 4.83
1 | 1208.2 | 503.8 | 0.174 | 8.2 | 3 | -34.67 | 9.2 | 3 | -31.5 | 8.91 | 3 | -37.07 | 8.38 | 3 | -14.37 | 11.45 | 3 | -37.31 | 5.39
2 | 1192.7 | 559.5 | 0.22 | 0 | 4 | -32.34 | 6.67 | 4 | -34.36 | 7.33 | 4 | -37.07 | 6.53 | 4 | -34.49 | 6.79 | 4 | -35.12 | 5.31
3 | 1127.9 | 456.5 | 0.164 | 0 | 5 | -33.12 | 6.67 | 5 | -34.36 | 6.21 | 5 | -37.07 | 6.82 | 5 | -37.36 | 6.8 | 5 | -36.74 | 5.03
4 | 973.6 | 415.6 | 0.182 | 0 | 6 | -33.79 | 8.45 | 6 | -22.91 | 8.1 | 6 | -39.92 | 7.53 | 6 | -34.49 | 6.85 | 6 | -39.51 | 5.1
5 | 977 | 459.5 | 0.221 | 9.1 | 7 | -31.89 | 6.51 | 7 | -28.64 | 7.75 | 7 | -36.32 | 6.37 | 7 | -33.79 | 6.43 | 7 | -32.42 | 5.58
6 | 1047.6 | 458.4 | 0.191 | 8.3 | 8 | -34.95 | 8.06 | 8 | -31.5 | 7.53 | 8 | -37.07 | 7.15 | 8 | -37.36 | 6.76 | 8 | -36.74 | 5.88
7 | 979.5 | 371.2 | 0.144 | 5.5 | 9 | -33.24 | 6.9 | 9 | -34.36 | 9.15 | 9 | -39.92 | 6.34 | 9 | -41.08 | 7.89 | 9 | -35.12 | 4.99
8 | 1715.9 | 615.6 | 0.129 | 6.1 | 10 | -40.64 | 8.16 | 10 | -31.5 | 6.22 | 10 | -37.07 | 7.3 | 10 | -34.49 | 7.67 | 10 | -37.31 | 4.85
9 | 1091.7 | 396.1 | 0.132 | 9.2
10 | 1440.1 | 429.9 | 0.089 | 6.5 | MEAN | -33.09 | 7.37 | MEAN | -32.667 | 7.495 | MEAN | -37.94 | 7.04 | MEAN | -36.04 | 7 | MEAN | -36.93 | 5.21
[5 empty] | STD. ERROR | 0.41 | 0.33 | STD. ERROR | 1.671435 | 0.3270211 | STD. ERROR | 0.5 | 0.22 | STD. ERROR | 0.87 | 0.17 | STD. ERROR | 0.79 | 0.11
MEAN | 1175.4 | 466.6 | 0.165 | 5.3
STD. ERROR | 75.1 | 23.7 | 0.013 | 1.2 | For internal use only: |  |  | For internal use only: |  |  | For internal use only: |  |  | For internal use only: |  |  | For internal use only:
COMBINED | 1608.1 | 360.8 | 0.05 | 4.6 | FILE NAME | 2017_05_08_CR_Na+_3 -1 c |  | FILE NAME | 2016_11_1_CR_Na1+3 6 |  | FILE NAME | 2016_11_1_CR_Na1+3 10 |  | FILE NAME | 2016_11_1_CR_Na1+3 15 |  | FILE NAME | 2016_11_1_CR_Na1+3 20
[5 empty] | Photo Name | 170508_CR_Na_3 |  | Photo Name | 2016-12-19_110556 |  | Photo Name | 2016-12-19_110710 |  | Photo Name | 2016-12-19_110755 |  | Photo Name | 2016-12-19_110534
For internal use only:
FILE NAME
1387

## CR K+
RAW DATA FOR: | Copper River K+ |  |  |  |  | -1degC |  |  | 6degC |  |  | 10degC |  |  | 15degC |  |  | 20degC
COMMENTS: | Master data for particle size and zeta potential for potassium-treated Copper River soil with a 1mmol concentration of KCl. Values in red fall outside the standard error and are recommended to be excluded. Temperatures at which zeta potential values were measured are indicated at the top of the columns of measurements.
[6 empty] | 2017_05_08_CR_K+_1 -1 c |  |  | 2016_11_5_CR_K+1 6 |  |  | 2016_11_5_CR_K+1 10 |  |  | 2016_11_5_CR_K+1 15 |  |  | 2016_11_5_CR _K+1 20
[6 empty] | 2017_05_08_CR_K+_2-1 c |  |  | 2016_11_5_CR_K+2 6 |  |  | 2016_11_5_CR_K+2 10 |  |  | 2016_11_5_CR_K+2 15 |  |  | 2016_11_5_CR_K+2 20
[6 empty] | 2017_05_08_CR_K+_3 -1 c |  |  | 2016_11_5_CR_K+3 6 |  |  | 2016_11_5_CR_K+3 10 |  |  | 2016_11_5_CR_K+3 15 |  |  | 2016_11_5_CR_K+3 20
TEST | Copper River K+ |  |  |  | TEST | Copper River K+ |  | TEST | Copper River K+ |  | TEST | Copper River K+ |  | TEST | Copper River K+ |  | TEST | Copper River K+
DATE TESTED | 2016_11_5 |  |  |  | DATE TESTED | 2017_05_08 |  | DATE TESTED | 2016_11_5 |  | DATE TESTED | 2016_11_5 |  | DATE TESTED | 2016_11_5 |  | DATE TESTED | 2016_11_5
MEASUREMENT PARAMETERS |  |  |  |  | MEASUREMENT PARAMETERS |  |  | MEASUREMENT PARAMETERS |  |  | MEASUREMENT PARAMETERS |  |  | MEASUREMENT PARAMETERS |  |  | MEASUREMENT PARAMETERS
EFFECTIVE DIAMETER, nm | 914.9 |  |  |  | CONDUCTANCE, μS | 166 |  | CONDUCTANCE, μS | 1336 |  | CONDUCTANCE, μS | 1437 |  | CONDUCTANCE, μS | 1722 |  | CONDUCTANCE, μS | 1926
POLYDISPERSITY | 0.057 |  |  |  | CURRENT, mA | 1.01 |  | CURRENT, mA | 7.33 |  | CURRENT, mA | 7.87 |  | CURRENT, mA | 9.41 |  | CURRENT, mA | 10.51
AVG COUNT RATE, kcps | 276.5 |  |  |  | ELECTRIC FIELD, V/cm | 17.27 |  | ELECTRIC FIELD, V/cm | 14.55 |  | ELECTRIC FIELD, V/cm | 13.17 |  | ELECTRIC FIELD, V/cm | 11.99 |  | ELECTRIC FIELD, V/cm | 16.57
SAMPLE QUALITY | 6.5 |  |  |  | SAMPLE COUNT RATE, kcps | 8 |  | SAMPLE COUNT RATE, kcps | 385 |  | SAMPLE COUNT RATE, kcps | 399 |  | SAMPLE COUNT RATE, kcps | 415 |  | SAMPLE COUNT RATE, kcps | 430
ELASPED TIME | 0:10 |  |  |  | REF. COUNT RATE, kcps | 18 |  | REF. COUNT RATE, kcps | 935 |  | REF. COUNT RATE, kcps | 927 |  | REF. COUNT RATE, kcps | 972 |  | REF. COUNT RATE, kcps | 1045
RUN | EFF DIAMETER (nm) | HALF WIDTH (nm) | POLYSDISPERSITY | SAMPLE QUALITY | RUN | ZETA POTENTIAL (mV) | HALF WIDTH (mV) | RUN | ZETA POTENTIAL (mV) | HALF WIDTH (mV) | RUN | ZETA POTENTIAL (mV) | HALF WIDTH (mV) | RUN | ZETA POTENTIAL (mV) | HALF WIDTH (mV) | RUN | ZETA POTENTIAL (mV) | HALF WIDTH (mV)
1 | 801.8 | 388.1 | 0.234 | 9.1 | 1 | -29.71 | 4.55 | 1 | -44.22 | 5.71 | 1 | -29.9 | 4.87 | 1 | -30.21 | 5.29 | 1 | -60.23 | 4.73
2 | 846.8 | 351.5 | 0.172 | 8.3 | 2 | -32.21 | 4.97 | 2 | -41.08 | 5.4 | 2 | -33.73 | 4.78 | 2 | -34.33 | 6.85 | 2 | -40.15 | 8.92
3 | 879.6 | 362.9 | 0.17 | 7.4 | 3 | -33.36 | 5.54 | 3 | -36.28 | 5.9 | 3 | -24.14 | 10.63 | 3 | -33.91 | 6.36 | 3 | -27.15 | 3.99
4 | 829.7 | 354.8 | 0.183 | 3.3 | 4 | -28.06 | 4.57 | 4 | -44.75 | 5.44 | 4 | -31.09 | 4.92 | 4 | -20.6 | 5.38 | 4 | -27.72 | 6.36
5 | 781.4 | 422.7 | 0.293 | 5.9 | 5 | -33.91 | 4.04 | 5 | -25.05 | 11.45 | 5 | -23.86 | 7.75 | 5 | -26.85 | 5.32 | 5 | -44.17 | 5.41
6 | 812.3 | 422 | 0.27 | 9.2 | 6 | -41.42 | 4.51 | 6 | -27.88 | 11.99 | 6 | -31.91 | 6.51 | 6 | -28.84 | 8.43 | 6 | -54.2 | 4.7
7 | 773.1 | 343.8 | 0.198 | 5.2 | 7 | -34.46 | 5.2 | 7 | -38.07 | 5.46 | 7 | -33.73 | 8.73 | 7 | -38.45 | 5.75 | 7 | -48.18 | 4.58
8 | 797.9 | 393.4 | 0.243 | 9.1 | 8 | -31.57 | 3.88 | 8 | -37.2 | 13.41 | 8 | -39.1 | 5.38 | 8 | -28.26 | 8.07 | 8 | -46.17 | 10.88
9 | 786.5 | 422.9 | 0.289 | 0 | 9 | -35.11 | 4.85 | 9 | -37.14 | 8.79 | 9 | -36.17 | 4.9 | 9 | -31.58 | 4.57 | 9 | -60.23 | 5.88
10 | 810.3 | 398.5 | 0.242 | 0 | 10 | -35.07 | 4.95 | 10 | -34.75 | 5.4 | 10 | -35.79 | 4.42 | 10 | -20.6 | 15.72 | 10 | -53.11 | 8.5
MEAN | 811.9 | 386.1 | 0.229 | 5.7 | MEAN | -32.61 | 4.73 | MEAN | -35.74 | 7.5 | MEAN | -31.94 | 6.29 | MEAN | -31.55 | 6.33 | MEAN | -46.56 | 6.7
STD. ERROR | 10.3 | 9.8 | 0.015 | 1.1 | STD. ERROR | 0.82 | 0.18 | STD. ERROR | 1.71 | 1.05 | STD. ERROR | 1.57 | 0.66 | STD. ERROR | 1.36 | 0.49 | STD. ERROR | 2.61 | 0.85
COMBINED | 914.9 | 219.2 | 0.057 | 6.5
[5 empty] | For internal use only: |  |  | For internal use only: |  |  | For internal use only: |  |  | For internal use only: |  |  | For internal use only:
For internal use only: |  |  |  |  | FILE NAME | 2017_05_08_CR_K+_1 -1 c |  | FILE NAME | 2016_11_5_CR_K+1 6 |  | FILE NAME | 2016_11_5_CR_K+1 10 |  | FILE NAME | 2016_11_5_CR_K+1 15 |  | FILE NAME | 2016_11_5_CR _K+1 20
FILE NAME | 2016_11_05_PS_CR K 1+ 1 |  |  |  | Photo Name | 170508_CR_K_1 |  | Photo Name | 2016-12-19_105258 |  | Photo Name | 2016-12-19_110012 |  | Photo Name | 2016-12-19_110445 |  | Photo Name | 2017-02-02_200844
[5 empty] | TEST | Copper River K+ |  | TEST | Copper River K+ |  | TEST | Copper River K+ |  | TEST | Copper River K+ |  | TEST | Copper River K+
TEST | Copper River K+ |  |  |  | DATE TESTED | 2017_05_08 |  | DATE TESTED | 2016_11_5 |  | DATE TESTED | 2016_11_5 |  | DATE TESTED | 2016_11_5 |  | DATE TESTED | 2016_11_5
DATE TESTED | 2016_11_5 |  |  |  | MEASUREMENT PARAMETERS |  |  | MEASUREMENT PARAMETERS |  |  | MEASUREMENT PARAMETERS |  |  | MEASUREMENT PARAMETERS |  |  | MEASUREMENT PARAMETERS
MEASUREMENT PARAMETERS |  |  |  |  | CONDUCTANCE, μS | 185 |  | CONDUCTANCE, μS | 1351 |  | CONDUCTANCE, μS | 1511 |  | CONDUCTANCE, μS | 2130 |  | CONDUCTANCE, μS | 1847
EFFECTIVE DIAMETER, nm | 924.3 |  |  |  | CURRENT, mA | 1.11 |  | CURRENT, mA | 7.41 |  | CURRENT, mA | 8.28 |  | CURRENT, mA | 11.62 |  | CURRENT, mA | 10.09
POLYDISPERSITY | 0.086 |  |  |  | ELECTRIC FIELD, V/cm | 17.15 |  | ELECTRIC FIELD, V/cm | 14.93 |  | ELECTRIC FIELD, V/cm | 13.34 |  | ELECTRIC FIELD, V/cm | 15.58 |  | ELECTRIC FIELD, V/cm | 16.38
AVG COUNT RATE, kcps | 292 |  |  |  | SAMPLE COUNT RATE, kcps | 9 |  | SAMPLE COUNT RATE, kcps | 248 |  | SAMPLE COUNT RATE, kcps | 281 |  | SAMPLE COUNT RATE, kcps | 217 |  | SAMPLE COUNT RATE, kcps | 137
SAMPLE QUALITY | 1.5 |  |  |  | REF. COUNT RATE, kcps | 24 |  | REF. COUNT RATE, kcps | 950 |  | REF. COUNT RATE, kcps | 928 |  | REF. COUNT RATE, kcps | 892 |  | REF. COUNT RATE, kcps | 881
ELASPED TIME | 0:10
[5 empty] | RUN | ZETA POTENTIAL (mV) | HALF WIDTH (mV) | RUN | ZETA POTENTIAL (mV) | HALF WIDTH (mV) | RUN | ZETA POTENTIAL (mV) | HALF WIDTH (mV) | RUN | ZETA POTENTIAL (mV) | HALF WIDTH (mV) | RUN | ZETA POTENTIAL (mV) | HALF WIDTH (mV)
RUN | EFF DIAMETER (nm) | HALF WIDTH (nm) | POLYSDISPERSITY | SAMPLE QUALITY | 1 | -32.48 | 4.4 | 1 | -43.46 | 7.42 | 1 | -48.24 | 5.51 | 1 | -40.55 | 6.82 | 1 | -50.93 | 5.55
1 | 1047.8 | 455.7 | 0.189 | 0 | 2 | -36.7 | 6.67 | 2 | -43.07 | 5.27 | 2 | -54.27 | 6.13 | 2 | -51.45 | 5.66 | 2 | -46.86 | 6.47
2 | 774.8 | 418.5 | 0.292 | 7.3 | 3 | -31.28 | 4.45 | 3 | -48.22 | 6.26 | 3 | -49.69 | 5.82 | 3 | -39.76 | 5.45 | 3 | -52.97 | 5.2
3 | 764.4 | 401.9 | 0.277 | 0 | 4 | -25.27 | 6.36 | 4 | -42.51 | 7.06 | 4 | -25.77 | 4.02 | 4 | -23.39 | 6.2 | 4 | -50.93 | 4.56
4 | 761.2 | 349.6 | 0.211 | 3.1 | 5 | -27.97 | 4.39 | 5 | -36.44 | 8.09 | 5 | -52.76 | 6.29 | 5 | -30.4 | 12.41 | 5 | -42.78 | 6.87
5 | 771 | 423.8 | 0.302 | 7 | 6 | -29.6 | 5.71 | 6 | -43.08 | 5.3 | 6 | -42.38 | 5 | 6 | -44.44 | 6.47 | 6 | -25.92 | 5.13
6 | 747.3 | 376 | 0.253 | 3.5 | 7 | -28.41 | 4.66 | 7 | -42.54 | 5.48 | 7 | -42.38 | 6.19 | 7 | -41.29 | 5.87 | 7 | -46.86 | 5.27
7 | 810.4 | 418.1 | 0.266 | 5.3 | 8 | -33.15 | 4.28 | 8 | -42.27 | 5.8 | 8 | -36.54 | 4.98 | 8 | -41.29 | 5.89 | 8 | -48.9 | 6.66
8 | 790.6 | 363.4 | 0.211 | 4.6 | 9 | -33.69 | 4.41 | 9 | -41.98 | 5.88 | 9 | -40.7 | 7.28 | 9 | -45.32 | 5.23 | 9 | -32.6 | 7.36
9 | 843.6 | 361.1 | 0.183 | 0 | 10 | -34.33 | 6.28 | 10 | -38.64 | 6.49 | 10 | -43.84 | 8.98 | 10 | -32.74 | 6.77 | 10 | -38.71 | 5.48
10 | 946.9 | 497.6 | 0.276 | 2.3
[5 empty] | MEAN | -31.96 | 5.03 | MEAN | -41.55 | 6.31 | MEAN | -42.48 | 6.24 | MEAN | -40.8 | 6.73 | MEAN | -45.73 | 5.94
MEAN | 825.8 | 406.6 | 0.246 | 3.3 | STD. ERROR | 0.97 | 0.31 | STD. ERROR | 0.97 | 0.3 | STD. ERROR | 1.97 | 0.42 | STD. ERROR | 2.11 | 0.73 | STD. ERROR | 2.2 | 0.31
STD. ERROR | 30.8 | 14.7 | 0.014 | 0.9
COMBINED | 924.3 | 271.6 | 0.086 | 1.5 | For internal use only: |  |  | For internal use only: |  |  | For internal use only: |  |  | For internal use only: |  |  | For internal use only:
[5 empty] | FILE NAME | 2017_05_08_CR_K+_2-1 c |  | FILE NAME | 2016_11_5_CR_K+2 6 |  | FILE NAME | 2016_11_5_CR_K+2 10 |  | FILE NAME | 2016_11_5_CR_K+2 15 |  | FILE NAME | 2016_11_5_CR_K+2 20
For internal use only: |  |  |  |  | Photo Name | 170508_CR_K_2 |  | Photo Name | 2016-12-19_105235 |  | Photo Name | 2016-12-19_105812 |  | Photo Name | 2016-12-19_110203 |  | Photo Name | 2017-02-02_200901
FILE NAME | 2016_11_05_PS_CR K 1+ 2
[5 empty] | TEST | Copper River K+ |  | TEST | Copper River K+ |  | TEST | Copper River K+ |  | TEST | Copper River K+ |  | TEST | Copper River K+
[5 empty] | DATE TESTED | 2017_05_08 |  | DATE TESTED | 2016_11_5 |  | DATE TESTED | 2016_11_5 |  | DATE TESTED | 2016_11_5 |  | DATE TESTED | 2016_11_5
TEST | Copper River K+ |  |  |  | MEASUREMENT PARAMETERS |  |  | MEASUREMENT PARAMETERS |  |  | MEASUREMENT PARAMETERS |  |  | MEASUREMENT PARAMETERS |  |  | MEASUREMENT PARAMETERS
DATE TESTED | 2016_11_5 |  |  |  | CONDUCTANCE, μS | 1478 |  | CONDUCTANCE, μS | 1478 |  | CONDUCTANCE, μS | 1542 |  | CONDUCTANCE, μS | 1442 |  | CONDUCTANCE, μS | 1943
MEASUREMENT PARAMETERS |  |  |  |  | CURRENT, mA | 8.09 |  | CURRENT, mA | 8.09 |  | CURRENT, mA | 8.44 |  | CURRENT, mA | 7.9 |  | CURRENT, mA | 10.61
EFFECTIVE DIAMETER, nm | 805.3 |  |  |  | ELECTRIC FIELD, V/cm | 14.59 |  | ELECTRIC FIELD, V/cm | 14.59 |  | ELECTRIC FIELD, V/cm | 13.31 |  | ELECTRIC FIELD, V/cm | 13.17 |  | ELECTRIC FIELD, V/cm | 16.27
POLYDISPERSITY | 0.24 |  |  |  | SAMPLE COUNT RATE, kcps | 313 |  | SAMPLE COUNT RATE, kcps | 313 |  | SAMPLE COUNT RATE, kcps | 413 |  | SAMPLE COUNT RATE, kcps | 347 |  | SAMPLE COUNT RATE, kcps | 410
AVG COUNT RATE, kcps | 285.1 |  |  |  | REF. COUNT RATE, kcps | 936 |  | REF. COUNT RATE, kcps | 936 |  | REF. COUNT RATE, kcps | 925 |  | REF. COUNT RATE, kcps | 1079 |  | REF. COUNT RATE, kcps | 942
SAMPLE QUALITY | 5.8
ELASPED TIME | 0:10
[5 empty] | RUN | ZETA POTENTIAL (mV) | HALF WIDTH (mV) | RUN | ZETA POTENTIAL (mV) | HALF WIDTH (mV) | RUN | ZETA POTENTIAL (mV) | HALF WIDTH (mV) | RUN | ZETA POTENTIAL (mV) | HALF WIDTH (mV) | RUN | ZETA POTENTIAL (mV) | HALF WIDTH (mV)
[5 empty] | 1 | -53.45 | 7.62 | 1 | -53.45 | 7.62 | 1 | -39.71 | 5.33 | 1 | -39.46 | 4.56 | 1 | -27.97 | 3.78
RUN | EFF DIAMETER (nm) | HALF WIDTH (nm) | POLYSDISPERSITY | SAMPLE QUALITY | 2 | -41.29 | 7.82 | 2 | -41.29 | 7.82 | 2 | -35.83 | 5.66 | 2 | -34.98 | 5.43 | 2 | -31.05 | 4.1
1 | 805.1 | 423.1 | 0.276 | 6.1 | 3 | -41.62 | 6.48 | 3 | -41.62 | 6.48 | 3 | -36.88 | 5.07 | 3 | -33.29 | 6.42 | 3 | -40.3 | 4.71
2 | 785.6 | 377.6 | 0.231 | 0.8 | 4 | -51.61 | 6.73 | 4 | -51.61 | 6.73 | 4 | -31.7 | 6.4 | 4 | -36.51 | 4.62 | 4 | -34.13 | 3.95
3 | 906.9 | 367.9 | 0.165 | 8.9 | 5 | -46.45 | 6.79 | 5 | -46.45 | 6.79 | 5 | -35.83 | 4.71 | 5 | -36.31 | 4.83 | 5 | -30.42 | 3.89
4 | 856.1 | 357.7 | 0.175 | 8.6 | 6 | -39.57 | 7.57 | 6 | -39.57 | 7.57 | 6 | -35.46 | 5.06 | 6 | -33.57 | 6.47 | 6 | -33.44 | 3.65
5 | 847.4 | 426.1 | 0.253 | 0 | 7 | -37.85 | 8.34 | 7 | -37.85 | 8.34 | 7 | -39.97 | 6.28 | 7 | -33.37 | 4.37 | 7 | -27.97 | 3.76
6 | 782.5 | 372 | 0.226 | 7.7 | 8 | -44.49 | 7.4 | 8 | -44.49 | 7.4 | 8 | -43.83 | 9.21 | 8 | -37.47 | 5.93 | 8 | -55.84 | 4.54
7 | 758.1 | 391.4 | 0.267 | 4.8 | 9 | -37.85 | 6.06 | 9 | -37.85 | 6.06 | 9 | -39.97 | 5.62 | 9 | -36.71 | 5.9 | 9 | -53.77 | 5.55
8 | 803.6 | 432.6 | 0.29 | 6.7 | 10 | -43.01 | 12.66 | 10 | -43.01 | 12.66 | 10 | -44.1 | 10.41 | 10 | -33.2 | 4.46 | 10 | -55.58 | 5.45
9 | 793.3 | 381.6 | 0.231 | 5.5
10 | 791.8 | 441.3 | 0.311 | 7.1 | MEAN | -42.64 | 7.76 | MEAN | -42.64 | 7.76 | MEAN | -39.07 | 6.37 | MEAN | -35.49 | 5.3 | MEAN | -39.05 | 4.34
[5 empty] | STD. ERROR | 1.48 | 0.66 | STD. ERROR | 1.48 | 0.66 | STD. ERROR | 1.11 | 0.67 | STD. ERROR | 0.68 | 0.26 | STD. ERROR | 3.67 | 0.22
MEAN | 813 | 397.1 | 0.242 | 5.6
STD. ERROR | 14 | 9.7 | 0.015 | 1 | For internal use only: |  |  | For internal use only: |  |  | For internal use only: |  |  | For internal use only: |  |  | For internal use only:
COMBINED | 805.3 | 394.4 | 0.24 | 5.8 | FILE NAME | 2017_05_08_CR_K+_3 -1 c |  | FILE NAME | 2016_11_5_CR_K+3 6 |  | FILE NAME | 2016_11_5_CR_K+3 10 |  | FILE NAME | 2016_11_5_CR_K+3 15 |  | FILE NAME | 2016_11_5_CR_K+3 20
[5 empty] | Photo Name | 170508_CR_K_3 |  | Photo Name | 2016-12-19_105157 |  | Photo Name | 2016-12-19_105751 |  | Photo Name | 2016-12-19_110122 |  | Photo Name | 2017-02-02_201008
For internal use only:
FILE NAME | 2016_11_05_PS_CR K 1+ 3