## Mont UNTR
RAW DATA FOR: | Montmorillonite Untreated | Supernatant
COMMENTS: | Data for zeta potential for untreated montmorillonite in its supertnatant mother liquor. Temperatures at which zeta potential values were measured are indicated at the top of the columns of measurements.
|  |  |  | 6degC |  |  | 10degC |  |  | 15degC |  |  | 20degC
|  |  | TEST | Montmorillonite UNTR |  | TEST | Montmorillonite UNTR |  | TEST | Montmorillonite UNTR |  | TEST | Montmorillonite UNTR
|  |  | DATE TESTED | 2015_7_20 |  | DATE TESTED | 2015_7_15 |  | DATE TESTED | 2015_5_14 |  | DATE TESTED | 2015_5_14
|  |  | MEASUREMENT PARAMETERS |  |  | MEASUREMENT PARAMETERS |  |  | MEASUREMENT PARAMETERS |  |  | MEASUREMENT PARAMETERS
|  |  | CONDUCTANCE, μS | 16 |  | CONDUCTANCE, μS | 18 |  | CONDUCTANCE, μS | 24 |  | CONDUCTANCE, μS | 25
|  |  | CURRENT, mA | 0.2 |  | CURRENT, mA | 0.21 |  | CURRENT, mA | 0.24 |  | CURRENT, mA | 0.25
|  |  | ELECTRIC FIELD, V/cm | 16.06 |  | ELECTRIC FIELD, V/cm | 15.44 |  | ELECTRIC FIELD, V/cm | 16 |  | ELECTRIC FIELD, V/cm | 15.51
|  |  | SAMPLE COUNT RATE, kcps | 396 |  | SAMPLE COUNT RATE, kcps | 488 |  | SAMPLE COUNT RATE, kcps | 381 |  | SAMPLE COUNT RATE, kcps | 559
|  |  | REF. COUNT RATE, kcps | 1030 |  | REF. COUNT RATE, kcps | 1048 |  | REF. COUNT RATE, kcps | 1115 |  | REF. COUNT RATE, kcps | 1530
|  |  | RUN | ZETA POTENTIAL (mV) | HALF WIDTH (mV) | RUN | ZETA POTENTIAL (mV) | HALF WIDTH (mV) | RUN | ZETA POTENTIAL (mV) | HALF WIDTH (mV) | RUN | ZETA POTENTIAL (mV) | HALF WIDTH (mV)
|  |  | 1 | -23.67 | 3.59 | 1 | -21.98 | 4 | 1 | -22.12 | 2.81 | 1 | -24.12 | 2.57
|  |  | 2 | -21.6 | 5.35 | 2 | -20.22 | 3.45 | 2 | -24.66 | 3.03 | 2 | -16.62 | 4.78
|  |  | 3 | -22.65 | 3.72 | 3 | -19.29 | 3.38 | 3 | -23.87 | 3.17 | 3 | -16.6 | 3.73
|  |  | 4 | -21.62 | 6.33 | 4 | -17.36 | 3.81 | 4 | -23.83 | 3.02 | 4 | -18.14 | 3.21
|  |  | 5 | -23.6 | 4.03 | 5 | -20.25 | 4.17 | 5 | -22.17 | 2.74 | 5 | -18.11 | 4.72
|  |  | 6 | -21.56 | 4.19 | 6 | -14.47 | 4.1 | 6 | -19.64 | 6.27 | 6 | -19.63 | 2.55
|  |  | 7 | -22.57 | 3.35 | 7 | -16.4 | 4.96 | 7 | -17.99 | 3.03 | 7 | -15.16 | 2.94
|  |  | 8 | -23.6 | 3.48 | 8 | -7.72 | 3.34 | 8 | -18.01 | 2.98 | 8 | -16.68 | 3.14
|  |  | 9 | -23.59 | 3.53 | 9 | -18.32 | 4.02 | 9 | -16.41 | 2.7 | 9 | -16.66 | 2.96
|  |  | 10 | -22.61 | 4.27 | 10 | -20.25 | 3.51 | 10 | -17.98 | 3.96 | 10 | -15.17 | 2.8
|  |  | MEAN | -22.707 | 4.184 | MEAN | -17.626 | 3.874 | MEAN | -20.668 | 3.371 | MEAN | -17.689 | 3.34
|  |  | STD. ERROR | 0.2800002 | 0.3015339 | STD. ERROR | 1.301155 | 0.156377 | STD. ERROR | 0.9498582 | 0.3409674 | STD. ERROR | 0.8343506 | 0.2581989
|  |  | For internal use only: |  |  | For internal use only: |  |  | For internal use only: |  |  | For internal use only:
|  |  | FILE NAME | 2015_7_20_Mont BSLN 1 6 |  | FILE NAME | 2015_7_15_Mont BSLN 1 10 |  | FILE NAME | 2015_5_14_M BSLN 1 15 |  | FILE NAME | 2015_5_14_M BSLN
|  |  | Photo Name | ZP_Mont_BSLN_1_6 |  | Photo Name | ZP_Mont_BSLN_1_10 |  | Photo Name | ZP_Mont_BSLN_1_15 |  | Photo Name | ZP_Mont_BSLN
|  |  | TEST | Montmorillonite UNTR |  | TEST | Montmorillonite UNTR |  | TEST | Montmorillonite UNTR |  | TEST | Montmorillonite UNTR
|  |  | DATE TESTED | 2015_7_20 |  | DATE TESTED | 2015_7_15 |  | DATE TESTED | 2015_5_14 |  | DATE TESTED | 2015_5_14
|  |  | MEASUREMENT PARAMETERS |  |  | MEASUREMENT PARAMETERS |  |  | MEASUREMENT PARAMETERS |  |  | MEASUREMENT PARAMETERS
|  |  | CONDUCTANCE, μS | 22 |  | CONDUCTANCE, μS | 19 |  | CONDUCTANCE, μS | 23 |  | CONDUCTANCE, μS | 26
|  |  | CURRENT, mA | 0.23 |  | CURRENT, mA | 0.22 |  | CURRENT, mA | 0.24 |  | CURRENT, mA | 0.25
|  |  | ELECTRIC FIELD, V/cm | 18.51 |  | ELECTRIC FIELD, V/cm | 15.26 |  | ELECTRIC FIELD, V/cm | 16.25 |  | ELECTRIC FIELD, V/cm | 15.43
|  |  | SAMPLE COUNT RATE, kcps | 367 |  | SAMPLE COUNT RATE, kcps | 530 |  | SAMPLE COUNT RATE, kcps | 269 |  | SAMPLE COUNT RATE, kcps | 573
|  |  | REF. COUNT RATE, kcps | 950 |  | REF. COUNT RATE, kcps | 1126 |  | REF. COUNT RATE, kcps | 1217 |  | REF. COUNT RATE, kcps | 1245
|  |  | RUN | ZETA POTENTIAL (mV) | HALF WIDTH (mV) | RUN | ZETA POTENTIAL (mV) | HALF WIDTH (mV) | RUN | ZETA POTENTIAL (mV) | HALF WIDTH (mV) | RUN | ZETA POTENTIAL (mV) | HALF WIDTH (mV)
|  |  | 1 | -22.27 | 3.58 | 1 | -20.45 | 4.09 | 1 | -17.6 | 4.36 | 1 | -24.25 | 2.82
|  |  | 2 | -30.25 | 3.86 | 2 | -22.37 | 3.33 | 2 | -23.46 | 2.9 | 2 | -15.17 | 2.43
|  |  | 3 | -32.88 | 7.57 | 3 | -24.34 | 3.32 | 3 | -14.55 | 2.8 | 3 | -19.79 | 3.06
|  |  | 4 | -20.44 | 3.62 | 4 | -19.42 | 4.32 | 4 | -14.58 | 2.78 | 4 | -13.7 | 3.58
|  |  | 5 | -22.2 | 3.19 | 5 | -21.4 | 3.38 | 5 | -23.47 | 3.02 | 5 | -25.17 | 2.78
|  |  | 6 | -22.21 | 3.3 | 6 | -21.38 | 3.44 | 6 | -13 | 3.34 | 6 | -16.7 | 2.59
|  |  | 7 | -22.21 | 3.63 | 7 | -19.43 | 4.54 | 7 | -22.71 | 3 | 7 | -16.71 | 3.16
|  |  | 8 | -23.13 | 3.03 | 8 | -22.39 | 4 | 8 | -14.6 | 2.91 | 8 | -16.75 | 2.45
|  |  | 9 | -21.36 | 2.99 | 9 | -21.41 | 3.99 | 9 | -22.68 | 2.96 | 9 | -24.42 | 2.51
|  |  | 10 | -27.55 | 4.12 | 10 | -23.33 | 3.56 | 10 | -25.16 | 4.11 | 10 | -29.79 | 2.53
|  |  | MEAN | -24.45 | 3.889 | MEAN | -21.592 | 3.797 | MEAN | -19.181 | 3.218 | MEAN | -20.245 | 2.791
|  |  | STD. ERROR | 1.339716 | 0.4245323 | STD. ERROR | 0.5013887 | 0.1411465 | STD. ERROR | 1.496128 | 0.1773434 | STD. ERROR | 1.682958 | 0.1186072
|  |  | For internal use only: |  |  | For internal use only: |  |  | For internal use only: |  |  | For internal use only:
|  |  | FILE NAME | 2015_7_20_Mont BSLN 2 6 |  | FILE NAME | 2015_7_15_Mont BSLN 2 10 |  | FILE NAME | 2015_5_14_M BSLN 2 15 |  | FILE NAME | 2015_5_14_M BSLN 2
|  |  | Photo Name | ZP_Mont_BSLN_2_6 |  | Photo Name | ZP_Mont_BSLN_2_10 |  | Photo Name | ZP_Mont_BSLN_2_15C1 |  | Photo Name | ZP_Mont_BSLN_2
|  |  | TEST | Montmorillonite UNTR |  | TEST | Montmorillonite UNTR |  | TEST | Montmorillonite UNTR |  | TEST | Montmorillonite UNTR
|  |  | DATE TESTED | 2015_7_20 |  | DATE TESTED | 2015_7_15 |  | DATE TESTED | 2015_5_14 |  | DATE TESTED | 2015_5_14
|  |  | MEASUREMENT PARAMETERS |  |  | MEASUREMENT PARAMETERS |  |  | MEASUREMENT PARAMETERS |  |  | MEASUREMENT PARAMETERS
|  |  | CONDUCTANCE, μS | 17 |  | CONDUCTANCE, μS | 19 |  | CONDUCTANCE, μS | 24 |  | CONDUCTANCE, μS | 26
|  |  | CURRENT, mA | 0.2 |  | CURRENT, mA | 0.22 |  | CURRENT, mA | 0.24 |  | CURRENT, mA | 0.26
|  |  | ELECTRIC FIELD, V/cm | 16.24 |  | ELECTRIC FIELD, V/cm | 17.51 |  | ELECTRIC FIELD, V/cm | 15.82 |  | ELECTRIC FIELD, V/cm | 17.45
|  |  | SAMPLE COUNT RATE, kcps | 297 |  | SAMPLE COUNT RATE, kcps | 449 |  | SAMPLE COUNT RATE, kcps | 239 |  | SAMPLE COUNT RATE, kcps | 321
|  |  | REF. COUNT RATE, kcps | 1026 |  | REF. COUNT RATE, kcps | 1014 |  | REF. COUNT RATE, kcps | 1111 |  | REF. COUNT RATE, kcps | 1142
|  |  | RUN | ZETA POTENTIAL (mV) | HALF WIDTH (mV) | RUN | ZETA POTENTIAL (mV) | HALF WIDTH (mV) | RUN | ZETA POTENTIAL (mV) | HALF WIDTH (mV) | RUN | ZETA POTENTIAL (mV) | HALF WIDTH (mV)
|  |  | 1 | -21.42 | 3.54 | 1 | -24.69 | 3.58 | 1 | -16.45 | 4.31 | 1 | -13.44 | 2.39
|  |  | 2 | -21.39 | 3.43 | 2 | -25.57 | 4.52 | 2 | -24.87 | 3.28 | 2 | -16.18 | 2.7
|  |  | 3 | -21.43 | 3.59 | 3 | -25.54 | 3.68 | 3 | -12.42 | 4.83 | 3 | -23.77 | 2.52
|  |  | 4 | -19.36 | 3.92 | 4 | -22.16 | 4.35 | 4 | -16.57 | 4.65 | 4 | -18.93 | 3.47
|  |  | 5 | -20.37 | 4.27 | 5 | -23.01 | 3.14 | 5 | -24.86 | 3.03 | 5 | -20.26 | 2.42
|  |  | 6 | -18.33 | 4.28 | 6 | -23.92 | 6.51 | 6 | -16.51 | 2.87 | 6 | -18.92 | 3.43
|  |  | 7 | -20.35 | 7.23 | 7 | -22.2 | 3.14 | 7 | -14.88 | 2.66 | 7 | -17.61 | 3.52
|  |  | 8 | -23.45 | 3.61 | 8 | -20.49 | 3.11 | 8 | -14.92 | 3.05 | 8 | -16.26 | 3.32
|  |  | 9 | -21.37 | 4 | 9 | -21.34 | 3.59 | 9 | -18.16 | 3.19 | 9 | -17.61 | 6.17
|  |  | 10 | -17.33 | 4.33 | 10 | -18.79 | 3.78 | 10 | -16.51 | 4.66 | 10 | -17.65 | 2.39
|  |  | MEAN | -20.48 | 4.22 | MEAN | -22.771 | 3.94 | MEAN | -17.615 | 3.653 | MEAN | -18.063 | 3.233
|  |  | STD. ERROR | 0.5583269 | 0.3507484 | STD. ERROR | 0.7020612 | 0.3235841 | STD. ERROR | 1.299763 | 0.2693492 | STD. ERROR | 0.8668744 | 0.3603333
|  |  | For internal use only: |  |  | For internal use only: |  |  | For internal use only: |  |  | For internal use only:
|  |  | FILE NAME | 2015_7_20_Mont BSLN 3 6 |  | FILE NAME | 2015_7_15_Mont BSLN 3 10 |  | FILE NAME | 2015_5_14_Mont BSLN 3 15 |  | FILE NAME | 2015_5_14_M BSLN 3
|  |  | Photo Name | ZP_Mont_BSLN_3_6C1 |  | Photo Name | ZP_Mont_BSLN_3_10 |  | Photo Name | ZP_Mont_BSLN_3_15 |  | Photo Name | ZP_Mont_BSLN_3
[12 empty] | TEST | Montmorillonite UNTR
[12 empty] | DATE TESTED | 2015_7_15
MEASUREMENT PARAMETERS
[12 empty] | CONDUCTANCE, μS | 19
[12 empty] | CURRENT, mA | 0.21
[12 empty] | ELECTRIC FIELD, V/cm | 15.19
[12 empty] | SAMPLE COUNT RATE, kcps | 349
[12 empty] | REF. COUNT RATE, kcps | 991
[12 empty] | RUN | ZETA POTENTIAL (mV) | HALF WIDTH (mV)
[12 empty] | 1 | -20.51 | 4.14
[12 empty] | 2 | -25.47 | 3.8
[12 empty] | 3 | -23.49 | 3.76
[12 empty] | 4 | -18.64 | 3.42
[12 empty] | 5 | -20.56 | 6.43
[12 empty] | 6 | -20.58 | 6.23
[12 empty] | 7 | -19.59 | 4.25
[12 empty] | 8 | -11.75 | 4.03
[12 empty] | 9 | -11.75 | 3.82
[12 empty] | 10 | -19.59 | 3.44
[12 empty] | MEAN | -19.193 | 4.332
[12 empty] | STD. ERROR | 1.393674 | 0.3438113
For internal use only:
[12 empty] | FILE NAME | 2015_7_15_Mont BSLN 4 10
[12 empty] | Photo Name | ZP_Mont_BSLN_4_10

## Mont Ca2+
RAW DATA FOR: | Montmorillonite Ca2+ | Supernatant
COMMENTS: | Data for zeta potential for calcium-treated montmorillonite in its supertnatant mother liquor. Temperatures at which zeta potential values were measured are indicated at the top of the columns of measurements.
|  |  |  | 6degC |  |  | 10degC |  |  | 15degC |  |  | 20degC
|  |  | TEST | Montmorillonite Ca2+ |  | TEST | Montmorillonite Ca2+ |  | TEST | Montmorillonite Ca2+ |  | TEST | Montmorillonite Ca2+
|  |  | DATE TESTED | 2015_7_30 |  | DATE TESTED | 2015_7_16 |  | DATE TESTED | 2015_6_1 |  | DATE TESTED | 2015_5_27
|  |  | MEASUREMENT PARAMETERS |  |  | MEASUREMENT PARAMETERS |  |  | MEASUREMENT PARAMETERS |  |  | MEASUREMENT PARAMETERS
|  |  | CONDUCTANCE, μS | 17 |  | CONDUCTANCE, μS | 18 |  | CONDUCTANCE, μS | 13 |  | CONDUCTANCE, μS | 16
|  |  | CURRENT, mA | 0.2 |  | CURRENT, mA | 0.21 |  | CURRENT, mA | 0.19 |  | CURRENT, mA | 0.2
|  |  | ELECTRIC FIELD, V/cm | 16.45 |  | ELECTRIC FIELD, V/cm | 15.51 |  | ELECTRIC FIELD, V/cm | 17.65 |  | ELECTRIC FIELD, V/cm | 16.85
|  |  | SAMPLE COUNT RATE, kcps | 292 |  | SAMPLE COUNT RATE, kcps | 358 |  | SAMPLE COUNT RATE, kcps | 342 |  | SAMPLE COUNT RATE, kcps | 650
|  |  | REF. COUNT RATE, kcps | 1122 |  | REF. COUNT RATE, kcps | 1107 |  | REF. COUNT RATE, kcps | 961 |  | REF. COUNT RATE, kcps | 1518
|  |  | RUN | ZETA POTENTIAL (mV) | HALF WIDTH (mV) | RUN | ZETA POTENTIAL (mV) | HALF WIDTH (mV) | RUN | ZETA POTENTIAL (mV) | HALF WIDTH (mV) | RUN | ZETA POTENTIAL (mV) | HALF WIDTH (mV)
|  |  | 1 | -14.79 | 3.78 | 1 | -16.19 | 5.52 | 1 | -12.89 | 2.58 | 1 | -16.58 | 2.66
|  |  | 2 | -12.93 | 3.36 | 2 | -16.24 | 4.25 | 2 | -11.43 | 3.7 | 2 | -18.08 | 2.48
|  |  | 3 | -19.97 | 6.12 | 3 | -9.55 | 3.4 | 3 | -12.23 | 3.96 | 3 | -17.32 | 3.13
|  |  | 4 | -14.97 | 3.62 | 4 | -15.27 | 3.17 | 4 | -10.69 | 3.58 | 4 | -15.86 | 2.51
|  |  | 5 | -11.98 | 3.93 | 5 | -15.3 | 3.12 | 5 | -9.94 | 3.7 | 5 | -15.16 | 2.54
|  |  | 6 | -12.01 | 3.41 | 6 | -15.26 | 4.37 | 6 | -6.88 | 4.47 | 6 | -14.42 | 3.74
|  |  | 7 | -17.97 | 3.39 | 7 | -13.39 | 3.42 | 7 | -11.45 | 4.92 | 7 | -15.88 | 3.19
|  |  | 8 | -14.99 | 3.56 | 8 | -17.24 | 4.12 | 8 | -13 | 2.56 | 8 | -15.88 | 2.85
|  |  | 9 | -12.01 | 3.69 | 9 | -16.27 | 3.83 | 9 | -11.46 | 2.56 | 9 | -18.04 | 2.57
|  |  | 10 | -14 | 3.35 | 10 | -13.42 | 3.82 | 10 | -4.58 | 2.93 | 10 | -15.87 | 2.43
|  |  | MEAN | -14.562 | 3.821 | MEAN | -14.813 | 3.902 | MEAN | -10.455 | 3.496 | MEAN | -16.309 | 2.81
|  |  | STD. ERROR | 0.8428389 | 0.2627565 | STD. ERROR | 0.7012371 | 0.2272825 | STD. ERROR | 0.8571545 | 0.2623323 | STD. ERROR | 0.3782899 | 0.1337327
|  |  | For internal use only: |  |  | For internal use only: |  |  | For internal use only: |  |  | For internal use only:
|  |  | FILE NAME | 2015_7_30_Mont. Ca2+ 1 6 |  | FILE NAME | 2015_7_16_Mont Ca2+ 1 10 |  | FILE NAME | 2015_6_1_M Ca2+ 1 15 |  | FILE NAME | 2015_5_27_M Ca2+
|  |  | Photo Name | ZP_Mont_Ca_1_6 |  | Photo Name | ZP_Mont_Ca_1_10 |  | Photo Name | ZP_Mont_Ca_1_15 |  | Photo Name | ZP_Mont_Ca
|  |  | TEST | Montmorillonite Ca2+ |  | TEST | Montmorillonite Ca2+ |  | TEST | Montmorillonite Ca2+ |  | TEST | Montmorillonite Ca2+
|  |  | DATE TESTED | 2015_7_30 |  | DATE TESTED | 2015_7_16 |  | DATE TESTED | 2015_6_1 |  | DATE TESTED | 2015_5_27
|  |  | MEASUREMENT PARAMETERS |  |  | MEASUREMENT PARAMETERS |  |  | MEASUREMENT PARAMETERS |  |  | MEASUREMENT PARAMETERS
|  |  | CONDUCTANCE, μS | 16 |  | CONDUCTANCE, μS | 34 |  | CONDUCTANCE, μS | 19 |  | CONDUCTANCE, μS | 15
|  |  | CURRENT, mA | 0.2 |  | CURRENT, mA | 0.3 |  | CURRENT, mA | 0.22 |  | CURRENT, mA | 0.19
|  |  | ELECTRIC FIELD, V/cm | 16.48 |  | ELECTRIC FIELD, V/cm | 20.53 |  | ELECTRIC FIELD, V/cm | 20.11 |  | ELECTRIC FIELD, V/cm | 16.75
|  |  | SAMPLE COUNT RATE, kcps | 114 |  | SAMPLE COUNT RATE, kcps | 374 |  | SAMPLE COUNT RATE, kcps | 466 |  | SAMPLE COUNT RATE, kcps | 473
|  |  | REF. COUNT RATE, kcps | 1085 |  | REF. COUNT RATE, kcps | 1125 |  | REF. COUNT RATE, kcps | 1243 |  | REF. COUNT RATE, kcps | 1042
|  |  | RUN | ZETA POTENTIAL (mV) | HALF WIDTH (mV) | RUN | ZETA POTENTIAL (mV) | HALF WIDTH (mV) | RUN | ZETA POTENTIAL (mV) | HALF WIDTH (mV) | RUN | ZETA POTENTIAL (mV) | HALF WIDTH (mV)
|  |  | 1 | -13.95 | 3.65 | 1 | -16.72 | 2.49 | 1 | -14.78 | 4.02 | 1 | -19.56 | 4.12
|  |  | 2 | -11.99 | 3.29 | 2 | -17.47 | 4.38 | 2 | -10.86 | 2.64 | 2 | -14.52 | 2.74
|  |  | 3 | -14.99 | 4.11 | 3 | -16.03 | 2.45 | 3 | -16.13 | 2.54 | 3 | -14.5 | 2.43
|  |  | 4 | -11.01 | 4.06 | 4 | -15.33 | 2.84 | 4 | -9.53 | 2.19 | 4 | -9.42 | 3.82
|  |  | 5 | -10.98 | 3.8 | 5 | -16.11 | 2.71 | 5 | -13.45 | 4.06 | 5 | -10.21 | 2.35
|  |  | 6 | -14.03 | 4.46 | 6 | -14.66 | 2.68 | 6 | -9.54 | 2.39 | 6 | -10.21 | 2.3
|  |  | 7 | -11.01 | 4.75 | 7 | -8.8 | 5.4 | 7 | -20.17 | 3.67 | 7 | -11.67 | 2.64
|  |  | 8 | -11.01 | 4.33 | 8 | -13.99 | 2.67 | 8 | -8.19 | 5.8 | 8 | -8.8 | 2.43
|  |  | 9 | -12.01 | 3.42 | 9 | -13.23 | 2.74 | 9 | -9.52 | 2.26 | 9 | -5.93 | 3.24
|  |  | 10 | -12.02 | 3.65 | 10 | -13.26 | 2.5 | 10 | -22.2 | 5.82 | 10 | -20.28 | 2.81
|  |  | MEAN | -12.3 | 3.952 | MEAN | -14.56 | 3.086 | MEAN | -13.437 | 3.539 | MEAN | -12.51 | 2.888
|  |  | STD. ERROR | 0.4707535 | 0.1491144 | STD. ERROR | 0.7835914 | 0.3125458 | STD. ERROR | 1.531686 | 0.4399127 | STD. ERROR | 1.475616 | 0.2015099
|  |  | For internal use only: |  |  | For internal use only: |  |  | For internal use only: |  |  | For internal use only:
|  |  | FILE NAME | 2015_7_30_Mont. Ca2+ 2 6 |  | FILE NAME | 2015_7_16_Mont Ca2+ 2 10 |  | FILE NAME | 2015_6_1_M Ca2+ 2 15 |  | FILE NAME | 2015_5_27_M Ca2+ 2
|  |  | Photo Name | ZP_Mont_Ca_2_6 |  | Photo Name | ZP_Mont_Ca_2_10 |  | Photo Name | ZP_Mont_Ca_2_15 |  | Photo Name | ZP_Mont_Ca_2
|  |  | TEST | Montmorillonite Ca2+ |  | TEST | Montmorillonite Ca2+ |  | TEST | Montmorillonite Ca2+ |  | TEST | Montmorillonite Ca2+
|  |  | DATE TESTED | 2015_7_30 |  | DATE TESTED | 2015_7_16 |  | DATE TESTED | 2015_6_1 |  | DATE TESTED | 2015_5_27
|  |  | MEASUREMENT PARAMETERS |  |  | MEASUREMENT PARAMETERS |  |  | MEASUREMENT PARAMETERS |  |  | MEASUREMENT PARAMETERS
|  |  | CONDUCTANCE, μS | 16 |  | CONDUCTANCE, μS | 34 |  | CONDUCTANCE, μS | 22 |  | CONDUCTANCE, μS | 15
|  |  | CURRENT, mA | 0.2 |  | CURRENT, mA | 0.3 |  | CURRENT, mA | 0.23 |  | CURRENT, mA | 0.2
|  |  | ELECTRIC FIELD, V/cm | 16.44 |  | ELECTRIC FIELD, V/cm | 20.52 |  | ELECTRIC FIELD, V/cm | 20.48 |  | ELECTRIC FIELD, V/cm | 16.73
|  |  | SAMPLE COUNT RATE, kcps | 436 |  | SAMPLE COUNT RATE, kcps | 518 |  | SAMPLE COUNT RATE, kcps | 266 |  | SAMPLE COUNT RATE, kcps | 443
|  |  | REF. COUNT RATE, kcps | 1033 |  | REF. COUNT RATE, kcps | 1144 |  | REF. COUNT RATE, kcps | 662 |  | REF. COUNT RATE, kcps | 1171
|  |  | RUN | ZETA POTENTIAL (mV) | HALF WIDTH (mV) | RUN | ZETA POTENTIAL (mV) | HALF WIDTH (mV) | RUN | ZETA POTENTIAL (mV) | HALF WIDTH (mV) | RUN | ZETA POTENTIAL (mV) | HALF WIDTH (mV)
|  |  | 1 | -12 | 3.46 | 1 | -13.13 | 2.88 | 1 | -14.47 | 2.4 | 1 | -14.5 | 3.2
|  |  | 2 | -12.02 | 3.65 | 2 | -13.16 | 3.88 | 2 | -14.56 | 3.04 | 2 | -15.22 | 2.49
|  |  | 3 | -17.05 | 4.05 | 3 | -13.2 | 2.41 | 3 | -13.91 | 2.37 | 3 | -13.79 | 2.5
|  |  | 4 | -13.06 | 3.55 | 4 | -12.47 | 3.01 | 4 | -13.9 | 2.33 | 4 | -13.03 | 3.53
|  |  | 5 | -13.05 | 3.37 | 5 | -12.51 | 2.56 | 5 | -14.57 | 5.33 | 5 | -15.95 | 2.97
|  |  | 6 | -10.04 | 4.49 | 6 | -12.52 | 2.77 | 6 | -11.93 | 4.33 | 6 | -15.22 | 2.67
|  |  | 7 | -17.07 | 3.69 | 7 | -13.27 | 4.41 | 7 | -13.89 | 2.33 | 7 | -14.47 | 3.18
|  |  | 8 | -12.09 | 3.68 | 8 | -14.76 | 2.54 | 8 | -11.92 | 2.52 | 8 | -15.21 | 2.6
|  |  | 9 | -12.08 | 3.46 | 9 | -10.37 | 3.86 | 9 | -15.24 | 3.59 | 9 | -16.65 | 3.23
|  |  | 10 | -14.08 | 3.53 | 10 | -12.6 | 3.48 | 10 | -9.37 | 3.48 | 10 | -17.38 | 3.16
|  |  | MEAN | -13.254 | 3.693 | MEAN | -12.799 | 3.18 | MEAN | -13.376 | 3.172 | MEAN | -15.142 | 2.953
|  |  | STD. ERROR | 0.7140747 | 0.1066984 | STD. ERROR | 0.3444366 | 0.2167743 | STD. ERROR | 0.5635368 | 0.3226136 | STD. ERROR | 0.4096687 | 0.1149691
|  |  | For internal use only: |  |  | For internal use only: |  |  | For internal use only: |  |  | For internal use only:
|  |  | FILE NAME | 2015_7_30_Mont. Ca2+ 3 6 |  | FILE NAME | 2015_7_16_Mont Ca2+ 3 10 |  | FILE NAME | 2015_6_1_M Ca2+ 3 15 |  | FILE NAME | 2015_5_27_M Ca2+ 3
|  |  | Photo Name | ZP_Mont_Ca_3_6 |  | Photo Name | ZP_Mont_Ca_3_10 |  | Photo Name | ZP_Mont_Ca_3_15 |  | Photo Name | ZP_Mont_Ca_3
|  |  | TEST | Montmorillonite Ca2+ |  | TEST | Montmorillonite Ca2+ |  |  |  |  | TEST | Montmorillonite Ca2+
|  |  | DATE TESTED | 2015_7_30 |  | DATE TESTED | 2015_7_16 |  |  |  |  | DATE TESTED | 2015_5_27
|  |  | MEASUREMENT PARAMETERS |  |  | MEASUREMENT PARAMETERS | [5 empty] | MEASUREMENT PARAMETERS
|  |  | CONDUCTANCE, μS | 16 |  | CONDUCTANCE, μS | 18 |  |  |  |  | CONDUCTANCE, μS | 16
|  |  | CURRENT, mA | 0.2 |  | CURRENT, mA | 0.21 |  |  |  |  | CURRENT, mA | 0.2
|  |  | ELECTRIC FIELD, V/cm | 16.46 |  | ELECTRIC FIELD, V/cm | 15.51 |  |  |  |  | ELECTRIC FIELD, V/cm | 16.61
|  |  | SAMPLE COUNT RATE, kcps | 472 |  | SAMPLE COUNT RATE, kcps | 358 |  |  |  |  | SAMPLE COUNT RATE, kcps | 474
|  |  | REF. COUNT RATE, kcps | 1046 |  | REF. COUNT RATE, kcps | 1107 |  |  |  |  | REF. COUNT RATE, kcps | 1107
|  |  | RUN | ZETA POTENTIAL (mV) | HALF WIDTH (mV) | RUN | ZETA POTENTIAL (mV) | HALF WIDTH (mV) |  |  |  | RUN | ZETA POTENTIAL (mV) | HALF WIDTH (mV)
|  |  | 1 | -9.98 | 3.76 | 1 | -16.19 | 5.52 |  |  |  | 1 | -15.29 | 3.12
|  |  | 2 | -8.03 | 4.59 | 2 | -16.24 | 4.25 |  |  |  | 2 | -14.58 | 2.42
|  |  | 3 | -11.03 | 4.03 | 3 | -9.55 | 3.4 |  |  |  | 3 | -14.59 | 4.63
|  |  | 4 | -9.03 | 4.34 | 4 | -15.27 | 3.17 |  |  |  | 4 | -15.31 | 2.64
|  |  | 5 | -5.02 | 4.26 | 5 | -15.3 | 3.12 |  |  |  | 5 | -14.57 | 2.97
|  |  | 6 | -10.05 | 4.34 | 6 | -15.26 | 4.37 |  |  |  | 6 | -13.11 | 3.22
|  |  | 7 | -10.05 | 4 | 7 | -13.39 | 3.42 |  |  |  | 7 | -15.29 | 2.58
|  |  | 8 | -9.07 | 4.14 | 8 | -17.24 | 4.12 |  |  |  | 8 | -16.75 | 2.47
|  |  | 9 | -11.08 | 4.17 | 9 | -16.27 | 3.83 |  |  |  | 9 | -16.03 | 2.6
|  |  | 10 | -17.16 | 3.49 | 10 | -13.42 | 3.82 |  |  |  | 10 | -20.39 | 4.64
|  |  | MEAN | -10.05 | 4.112 | MEAN | -14.813 | 3.902 |  |  |  | MEAN | -15.591 | 3.129
|  |  | STD. ERROR | 0.965864 | 0.09936241 | STD. ERROR | 0.7012371 | 0.2272825 |  |  |  | STD. ERROR | 0.6150744 | 0.2651434
|  |  | For internal use only: |  |  | For internal use only: | [5 empty] | For internal use only:
|  |  | FILE NAME | 2015_7_30_Mont. Ca2+ 4 6 |  | FILE NAME | 2015_7_16_Mont Ca2+ 4 10 |  |  |  |  | FILE NAME | 2015_5_27_M Ca2+ 4
|  |  | Photo Name | ZP_Mont_Ca_4_6 |  | Photo Name | ZP_Mont_Ca_4_10 |  |  |  |  | Photo Name | ZP_Mont_Ca_4
[12 empty] | TEST | Montmorillonite Ca2+
[12 empty] | DATE TESTED | 2015_7_30
MEASUREMENT PARAMETERS
[12 empty] | CONDUCTANCE, μS | 16
[12 empty] | CURRENT, mA | 0.2
[12 empty] | ELECTRIC FIELD, V/cm | 16.49
[12 empty] | SAMPLE COUNT RATE, kcps | 356
[12 empty] | REF. COUNT RATE, kcps | 1057
[12 empty] | RUN | ZETA POTENTIAL (mV) | HALF WIDTH (mV)
[12 empty] | 1 | -12.01 | 3.37
[12 empty] | 2 | -13.06 | 3.58
[12 empty] | 3 | -11.05 | 3.49
[12 empty] | 4 | -12.07 | 3.28
[12 empty] | 5 | -10.06 | 3.81
[12 empty] | 6 | -12.1 | 4.98
[12 empty] | 7 | -12.09 | 3.47
[12 empty] | 8 | -10.09 | 4.2
[12 empty] | 9 | -10.1 | 3.56
[12 empty] | 10 | -11.12 | 5.26
[12 empty] | MEAN | -11.375 | 3.9
[12 empty] | STD. ERROR | 0.3323159 | 0.2198585
For internal use only:
[12 empty] | FILE NAME | 2015_7_30_Mont. Ca2+ 5 6
[12 empty] | Photo Name | ZP_Mont_Ca_5_6

## Mont Mg2+
RAW DATA FOR: | Montmorillonite Mg2+ | Supernatant
COMMENTS: | Data for zeta potential for magnesium-treated montmorillonite in its supertnatant mother liquor. Temperatures at which zeta potential values were measured are indicated at the top of the columns of measurements.
|  |  |  | 6degC |  |  | 10degC |  |  | 15degC |  |  | 20degC
|  |  | TEST | Montmorillonite Mg2+ |  | TEST | Montmorillonite Mg2+ |  | TEST | Montmorillonite Mg2+ |  | TEST | Montmorillonite Mg2+
|  |  | DATE TESTED | 2015_7_30 |  | DATE TESTED | 2015_7_16 |  | DATE TESTED | 2015_6_12 |  | DATE TESTED | 2015_6_12
|  |  | MEASUREMENT PARAMETERS |  |  | MEASUREMENT PARAMETERS |  |  | MEASUREMENT PARAMETERS |  |  | MEASUREMENT PARAMETERS
|  |  | CONDUCTANCE, μS | 14 |  | CONDUCTANCE, μS | 19 |  | CONDUCTANCE, μS | 14 |  | CONDUCTANCE, μS | 17
|  |  | CURRENT, mA | 0.19 |  | CURRENT, mA | 0.22 |  | CURRENT, mA | 0.19 |  | CURRENT, mA | 0.21
|  |  | ELECTRIC FIELD, V/cm | 17.55 |  | ELECTRIC FIELD, V/cm | 19.89 |  | ELECTRIC FIELD, V/cm | 17.25 |  | ELECTRIC FIELD, V/cm | 16.28
|  |  | SAMPLE COUNT RATE, kcps | 217 |  | SAMPLE COUNT RATE, kcps | 221 |  | SAMPLE COUNT RATE, kcps | 400 |  | SAMPLE COUNT RATE, kcps | 545
|  |  | REF. COUNT RATE, kcps | 533 |  | REF. COUNT RATE, kcps | 601 |  | REF. COUNT RATE, kcps | 1403 |  | REF. COUNT RATE, kcps | 1116
|  |  | RUN | ZETA POTENTIAL (mV) | HALF WIDTH (mV) | RUN | ZETA POTENTIAL (mV) | HALF WIDTH (mV) | RUN | ZETA POTENTIAL (mV) | HALF WIDTH (mV) | RUN | ZETA POTENTIAL (mV) | HALF WIDTH (mV)
|  |  | 1 | -14.93 | 3.78 | 1 | -15.88 | 3.15 | 1 | -16.23 | 3.23 | 1 | -12.35 | 2.55
|  |  | 2 | -4.69 | 6.68 | 2 | -13.69 | 2.71 | 2 | -15.53 | 5.15 | 2 | -11.7 | 3.77
|  |  | 3 | -13.17 | 3.31 | 3 | -14.48 | 2.76 | 3 | -12.42 | 3.22 | 3 | -14.69 | 2.5
|  |  | 4 | -12.24 | 3.11 | 4 | -18.28 | 2.96 | 4 | -10.87 | 3.4 | 4 | -14.68 | 2.67
|  |  | 5 | -9.39 | 6.98 | 5 | -13.7 | 2.75 | 5 | -11.66 | 3.66 | 5 | -15.41 | 2.61
|  |  | 6 | -11.27 | 3.11 | 6 | -14.47 | 3.29 | 6 | -11.66 | 3.32 | 6 | -16.17 | 2.96
|  |  | 7 | -12.21 | 3.39 | 7 | -15.23 | 3.56 | 7 | -13.22 | 3.41 | 7 | -15.44 | 2.5
|  |  | 8 | -13.18 | 3.33 | 8 | -14.5 | 3.83 | 8 | -11.68 | 6.06 | 8 | -13.23 | 3.42
|  |  | 9 | -11.29 | 3.11 | 9 | -12.96 | 2.94 | 9 | -11.68 | 3.52 | 9 | -14 | 3.18
|  |  | 10 | -7.52 | 4.08 | 10 | -12.96 | 2.69 | 10 | -10.89 | 3.71 | 10 | -14.72 | 2.99
|  |  | MEAN | -10.989 | 4.088 | MEAN | -14.615 | 3.064 | MEAN | -12.584 | 3.868 | MEAN | -14.239 | 2.915
|  |  | STD. ERROR | 0.9579045 | 0.4680166 | STD. ERROR | 0.5014872 | 0.1235422 | STD. ERROR | 0.5921058 | 0.3017313 | STD. ERROR | 0.4504527 | 0.1372204
|  |  | For internal use only: |  |  | For internal use only: |  |  | For internal use only: |  |  | For internal use only:
|  |  | FILE NAME | 2015_7_30_Mont. Mg2+ 1 6 |  | FILE NAME | 2015_7_16_Mont Mg2+ 1 10 |  | FILE NAME | 2015_6_12_M Mg2+ 1 15 |  | FILE NAME | 2015_6_12_M Mg2+ 1
|  |  | Photo Name | ZP_Mont_Mg_1_6 |  | Photo Name | ZP_Mont_Mg_1_10 |  | Photo Name | ZP_Mont_Mg_1_15 |  | Photo Name | ZP_Mont_Mg_1
|  |  | TEST | Montmorillonite Mg2+ |  | TEST | Montmorillonite Mg2+ |  | TEST | Montmorillonite Mg2+ |  | TEST | Montmorillonite Mg2+
|  |  | DATE TESTED | 2015_7_30 |  | DATE TESTED | 2015_7_16 |  | DATE TESTED | 2015_6_12 |  | DATE TESTED | 2015_6_12
|  |  | MEASUREMENT PARAMETERS |  |  | MEASUREMENT PARAMETERS |  |  | MEASUREMENT PARAMETERS |  |  | MEASUREMENT PARAMETERS
|  |  | CONDUCTANCE, μS | 13 |  | CONDUCTANCE, μS | 14 |  | CONDUCTANCE, μS | 14 |  | CONDUCTANCE, μS | 17
|  |  | CURRENT, mA | 0.18 |  | CURRENT, mA | 0.19 |  | CURRENT, mA | 0.19 |  | CURRENT, mA | 0.2
|  |  | ELECTRIC FIELD, V/cm | 17.65 |  | ELECTRIC FIELD, V/cm | 17.23 |  | ELECTRIC FIELD, V/cm | 17.21 |  | ELECTRIC FIELD, V/cm | 16.28
|  |  | SAMPLE COUNT RATE, kcps | 400 |  | SAMPLE COUNT RATE, kcps | 408 |  | SAMPLE COUNT RATE, kcps | 390 |  | SAMPLE COUNT RATE, kcps | 284
|  |  | REF. COUNT RATE, kcps | 954 |  | REF. COUNT RATE, kcps | 1086 |  | REF. COUNT RATE, kcps | 1137 |  | REF. COUNT RATE, kcps | 1332
|  |  | RUN | ZETA POTENTIAL (mV) | HALF WIDTH (mV) | RUN | ZETA POTENTIAL (mV) | HALF WIDTH (mV) | RUN | ZETA POTENTIAL (mV) | HALF WIDTH (mV) | RUN | ZETA POTENTIAL (mV) | HALF WIDTH (mV)
|  |  | 1 | -12.17 | 3.13 | 1 | -14.88 | 3.35 | 1 | -9.38 | 2.57 | 1 | -13.14 | 2.61
|  |  | 2 | -12.24 | 3.22 | 2 | -16.64 | 3.54 | 2 | -9.42 | 2.49 | 2 | -12.51 | 2.91
|  |  | 3 | -12.25 | 3.31 | 3 | -15.76 | 2.9 | 3 | -10.97 | 2.64 | 3 | -12.49 | 3.66
|  |  | 4 | -13.19 | 3.5 | 4 | -16.64 | 2.97 | 4 | -9.45 | 2.5 | 4 | -13.23 | 2.7
|  |  | 5 | -11.3 | 3.48 | 5 | -21.88 | 5.41 | 5 | -10.99 | 3.05 | 5 | -13.99 | 2.51
|  |  | 6 | -11.29 | 3.95 | 6 | -14.91 | 3.1 | 6 | -11.02 | 2.53 | 6 | -13.24 | 2.83
|  |  | 7 | -11.28 | 3.66 | 7 | -13.14 | 3.58 | 7 | -24.13 | 2.63 | 7 | -15.46 | 3.08
|  |  | 8 | -9.41 | 3.98 | 8 | -13.13 | 6.06 | 8 | -10.99 | 3.01 | 8 | -13.99 | 2.71
|  |  | 9 | -11.29 | 3.33 | 9 | -14.04 | 3.72 | 9 | -9.47 | 2.88 | 9 | -11.78 | 2.66
|  |  | 10 | -11.3 | 3.55 | 10 | -15.82 | 3.32 | 10 | -6.4 | 2.83 | 10 | -11.79 | 2.67
|  |  | MEAN | -11.572 | 3.511 | MEAN | -15.684 | 3.795 | MEAN | -11.222 | 2.713 | MEAN | -13.162 | 2.834
|  |  | STD. ERROR | 0.3153122 | 0.09070649 | STD. ERROR | 0.7971173 | 0.3373697 | STD. ERROR | 1.501591 | 0.06704973 | STD. ERROR | 0.3548421 | 0.1051052
|  |  | For internal use only: |  |  | For internal use only: |  |  | For internal use only: |  |  | For internal use only:
|  |  | FILE NAME | 2015_7_30_Mont. Mg2+ 2 6 |  | FILE NAME | 2015_7_16_Mont Mg2+ 3 10 |  | FILE NAME | 2015_6_12_M Mg2+ 2 15 |  | FILE NAME | 2015_6_12_M Mg2+ 2
|  |  | Photo Name | ZP_Mont_Mg_2_6 |  | Photo Name | ZP_Mont_Mg_3_10 |  | Photo Name | ZP_Mont_Mg_2_15C1 |  | Photo Name | ZP_Mont_Mg_2
|  |  | TEST | Montmorillonite Mg2+ |  |  |  |  | TEST | Montmorillonite Mg2+ |  | TEST | Montmorillonite Mg2+
|  |  | DATE TESTED | 2015_7_30 |  |  |  |  | DATE TESTED | 2015_6_12 |  | DATE TESTED | 2015_6_12
|  |  | MEASUREMENT PARAMETERS | [5 empty] | MEASUREMENT PARAMETERS |  |  | MEASUREMENT PARAMETERS
|  |  | CONDUCTANCE, μS | 12 |  |  |  |  | CONDUCTANCE, μS | 16 |  | CONDUCTANCE, μS | 16
|  |  | CURRENT, mA | 0.18 |  |  |  |  | CURRENT, mA | 0.2 |  | CURRENT, mA | 0.2
|  |  | ELECTRIC FIELD, V/cm | 17.71 |  |  |  |  | ELECTRIC FIELD, V/cm | 16.28 |  | ELECTRIC FIELD, V/cm | 16.29
|  |  | SAMPLE COUNT RATE, kcps | 371 |  |  |  |  | SAMPLE COUNT RATE, kcps | 482 |  | SAMPLE COUNT RATE, kcps | 399
|  |  | REF. COUNT RATE, kcps | 885 |  |  |  |  | REF. COUNT RATE, kcps | 1256 |  | REF. COUNT RATE, kcps | 1366
|  |  | RUN | ZETA POTENTIAL (mV) | HALF WIDTH (mV) |  |  |  | RUN | ZETA POTENTIAL (mV) | HALF WIDTH (mV) | RUN | ZETA POTENTIAL (mV) | HALF WIDTH (mV)
|  |  | 1 | -14.04 | 3.33 |  |  |  | 1 | -13.89 | 3.77 | 1 | -12.45 | 2.98
|  |  | 2 | -13.16 | 3.34 |  |  |  | 2 | -12.5 | 3.42 | 2 | -14.72 | 2.78
|  |  | 3 | -13.15 | 4.68 |  |  |  | 3 | -13.94 | 2.62 | 3 | -13.98 | 2.88
|  |  | 4 | -12.21 | 3.13 |  |  |  | 4 | -8.09 | 4.96 | 4 | -14.72 | 2.92
|  |  | 5 | -13.15 | 3.59 |  |  |  | 5 | -13.98 | 4.41 | 5 | -15.47 | 3.79
|  |  | 6 | -11.27 | 6.89 |  |  |  | 6 | -11.05 | 2.55 | 6 | -16.23 | 2.9
|  |  | 7 | -15.03 | 4.06 |  |  |  | 7 | -11.04 | 2.54 | 7 | -16.2 | 5.06
|  |  | 8 | -12.2 | 3.7 |  |  |  | 8 | -6.64 | 5.69 | 8 | -13.98 | 2.83
|  |  | 9 | -12.21 | 3.37 |  |  |  | 9 | -12.53 | 2.93 | 9 | -14.73 | 2.8
|  |  | 10 | -13.15 | 3.68 |  |  |  | 10 | -13.26 | 2.75 | 10 | -19.17 | 4.54
|  |  | MEAN | -12.957 | 3.977 |  |  |  | MEAN | -11.692 | 3.564 | MEAN | -15.165 | 3.348
|  |  | STD. ERROR | 0.3359598 | 0.3529496 |  |  |  | STD. ERROR | 0.8046239 | 0.3540251 | STD. ERROR | 0.5686578 | 0.2619746
|  |  | For internal use only: | [5 empty] | For internal use only: |  |  | For internal use only:
|  |  | FILE NAME | 2015_7_30_Mont. Mg2+ 3 6 |  |  |  |  | FILE NAME | 2015_6_12_M Mg2+ 3 |  | FILE NAME | 2015_6_12_M Mg2+ 3
|  |  | Photo Name | ZP_Mont_Mg_3_6 |  |  |  |  | Photo Name | ZP_Mont_Mg_3C1 |  | Photo Name | ZP_Mont_Mg_3
[12 empty] | TEST | Montmorillonite Mg2+
[12 empty] | DATE TESTED | 2015_7_16
MEASUREMENT PARAMETERS
[12 empty] | CONDUCTANCE, μS | 13
[12 empty] | CURRENT, mA | 0.18
[12 empty] | ELECTRIC FIELD, V/cm | 17.24
[12 empty] | SAMPLE COUNT RATE, kcps | 458
[12 empty] | REF. COUNT RATE, kcps | 1074
[12 empty] | RUN | ZETA POTENTIAL (mV) | HALF WIDTH (mV)
[12 empty] | 1 | -17.45 | 3.023
[12 empty] | 2 | -7.15 | 3.34
[12 empty] | 3 | -17.44 | 4.7
[12 empty] | 4 | -18.31 | 4.25
[12 empty] | 5 | -17.48 | 3.17
[12 empty] | 6 | -8.88 | 3.14
[12 empty] | 7 | -8.88 | 2.99
[12 empty] | 8 | -11.36 | 4.82
[12 empty] | 9 | -11.38 | 3.49
[12 empty] | 10 | -5.25 | 7.05
[12 empty] | MEAN | -12.358 | 3.9973
[12 empty] | STD. ERROR | 1.553522 | 0.4031288
For internal use only:
[12 empty] | FILE NAME | 2015_7_16_Mont Mg2+ 4 10
[12 empty] | Photo Name | ZP_Mont_Mg_4_10

## Mont Na+
RAW DATA FOR: | Montmorillonite Na+ | Supernatant
COMMENTS: | Data for zeta potential for sodium-treated montmorillonite in its supertnatant mother liquor. Temperatures at which zeta potential values were measured are indicated at the top of the columns of measurements.
|  |  |  | 6degC |  |  | 10degC |  |  | 15degC |  |  | 20degC
|  |  | TEST | Montmorillonite Na+ |  | TEST | Montmorillonite Na+ |  | TEST | Montmorillonite Na+ |  | TEST | Montmorillonite Na+
|  |  | DATE TESTED | 2015_7_20 |  | DATE TESTED | 2015_7_15 |  | DATE TESTED | 2015_5_14 |  | DATE TESTED | 2015_5_13
|  |  | MEASUREMENT PARAMETERS |  |  | MEASUREMENT PARAMETERS |  |  | MEASUREMENT PARAMETERS |  |  | MEASUREMENT PARAMETERS
|  |  | CONDUCTANCE, μS | 45 |  | CONDUCTANCE, μS | 50 |  | CONDUCTANCE, μS | 24 |  | CONDUCTANCE, μS | 25
|  |  | CURRENT, mA | 0.36 |  | CURRENT, mA | 0.38 |  | CURRENT, mA | 0.25 |  | CURRENT, mA | 0.25
|  |  | ELECTRIC FIELD, V/cm | 15.88 |  | ELECTRIC FIELD, V/cm | 15.72 |  | ELECTRIC FIELD, V/cm | 16.1 |  | ELECTRIC FIELD, V/cm | 15.86
|  |  | SAMPLE COUNT RATE, kcps | 250 |  | SAMPLE COUNT RATE, kcps | 212 |  | SAMPLE COUNT RATE, kcps | 255 |  | SAMPLE COUNT RATE, kcps | 695
|  |  | REF. COUNT RATE, kcps | 557 |  | REF. COUNT RATE, kcps | 1035 |  | REF. COUNT RATE, kcps | 830 |  | REF. COUNT RATE, kcps | 1735
|  |  | RUN | ZETA POTENTIAL (mV) | HALF WIDTH (mV) | RUN | ZETA POTENTIAL (mV) | HALF WIDTH (mV) | RUN | ZETA POTENTIAL (mV) | HALF WIDTH (mV) | RUN | ZETA POTENTIAL (mV) | HALF WIDTH (mV)
|  |  | 1 | -28.12 | 3.36 | 1 | -28.93 | 2.96 | 1 | -33.92 | 2.78 | 1 | -30.99 | 2.61
|  |  | 2 | -25.71 | 5.39 | 2 | -29.01 | 3.46 | 2 | -25.72 | 3.05 | 2 | -25.33 | 8.26
|  |  | 3 | -27.63 | 3.46 | 3 | -28.54 | 3.36 | 3 | -22.6 | 2.82 | 3 | -30.68 | 2.56
|  |  | 4 | -32.57 | 5.57 | 4 | -28.13 | 3.2 | 4 | -19.49 | 3.33 | 4 | -29.92 | 2.73
|  |  | 5 | -24.69 | 6.15 | 5 | -26.74 | 3.92 | 5 | -24.34 | 2.8 | 5 | -29.25 | 3.86
|  |  | 6 | -27.83 | 4.07 | 6 | -27.38 | 3.97 | 6 | -24.41 | 2.91 | 6 | -25.37 | 2.82
|  |  | 7 | -26.83 | 3.42 | 7 | -28.5 | 3.03 | 7 | -22.72 | 2.67 | 7 | -29.79 | 5.01
|  |  | 8 | -28.82 | 3.52 | 8 | -28.45 | 3.51 | 8 | -22.75 | 5.82 | 8 | -25.29 | 2.36
|  |  | 9 | -30.84 | 4.41 | 9 | -28.29 | 3.31 | 9 | -24.36 | 3.52 | 9 | -25.33 | 3.03
|  |  | 10 | -23.93 | 4.22 | 10 | -28.44 | 3.87 | 10 | -24.41 | 2.75 | 10 | -26.82 | 2.65
|  |  | MEAN | -27.697 | 4.357 | MEAN | -28.241 | 3.459 | MEAN | -24.472 | 3.245 | MEAN | -27.877 | 3.589
|  |  | STD. ERROR | 0.8367862 | 0.3203195 | STD. ERROR | 0.2189594 | 0.1143722 | STD. ERROR | 1.179545 | 0.2987799 | STD. ERROR | 0.7769986 | 0.5769854
|  |  | For internal use only: |  |  | For internal use only: |  |  | For internal use only: |  |  | For internal use only:
|  |  | FILE NAME | 2015_7_20_Mont Na+ 1 6 |  | FILE NAME | 2015_7_15_Mont Na+ 1 10 |  | FILE NAME | 2015_5_14_M Na+ 1 15 |  | FILE NAME | 2015_5_13_M Na+ 1
|  |  | Photo Name | ZP_Mont_Na_1_6 |  | Photo Name | ZP_Mont_Na_1_10 |  | Photo Name | ZP_Mont_Na_1_15 |  | Photo Name | ZP_Mont_Na_1
|  |  | TEST | Montmorillonite Na+ |  | TEST | Montmorillonite Na+ |  | TEST | Montmorillonite Na+ |  | TEST | Montmorillonite Na+
|  |  | DATE TESTED | 2015_7_20 |  | DATE TESTED | 2015_7_15 |  | DATE TESTED | 2015_5_14 |  | DATE TESTED | 2015_5_13
|  |  | MEASUREMENT PARAMETERS |  |  | MEASUREMENT PARAMETERS |  |  | MEASUREMENT PARAMETERS |  |  | MEASUREMENT PARAMETERS
|  |  | CONDUCTANCE, μS | 43 |  | CONDUCTANCE, μS | 50 |  | CONDUCTANCE, μS | 23 |  | CONDUCTANCE, μS | 24
|  |  | CURRENT, mA | 0.35 |  | CURRENT, mA | 0.38 |  | CURRENT, mA | 0.24 |  | CURRENT, mA | 0.25
|  |  | ELECTRIC FIELD, V/cm | 15.9 |  | ELECTRIC FIELD, V/cm | 15.84 |  | ELECTRIC FIELD, V/cm | 16.23 |  | ELECTRIC FIELD, V/cm | 15.57
|  |  | SAMPLE COUNT RATE, kcps | 272 |  | SAMPLE COUNT RATE, kcps | 399 |  | SAMPLE COUNT RATE, kcps | 499 |  | SAMPLE COUNT RATE, kcps | 679
|  |  | REF. COUNT RATE, kcps | 985 |  | REF. COUNT RATE, kcps | 1126 |  | REF. COUNT RATE, kcps | 1370 |  | REF. COUNT RATE, kcps | 1514
|  |  | RUN | ZETA POTENTIAL (mV) | HALF WIDTH (mV) | RUN | ZETA POTENTIAL (mV) | HALF WIDTH (mV) | RUN | ZETA POTENTIAL (mV) | HALF WIDTH (mV) | RUN | ZETA POTENTIAL (mV) | HALF WIDTH (mV)
|  |  | 1 | -24.65 | 3.46 | 1 | -27.57 | 3.39 | 1 | -30.77 | 2.92 | 1 | -25.41 | 2.55
|  |  | 2 | -28.7 | 3.45 | 2 | -29.96 | 3.03 | 2 | -22.55 | 3.61 | 2 | -27.04 | 3.42
|  |  | 3 | -28.89 | 3.26 | 3 | -28.82 | 3.2 | 3 | -24.25 | 3.86 | 3 | -24.15 | 2.79
|  |  | 4 | -26.88 | 3.95 | 4 | -30.08 | 3.05 | 4 | -22.62 | 2.79 | 4 | -25.59 | 2.53
|  |  | 5 | -26.85 | 3.4 | 5 | -31.02 | 2.97 | 5 | -24.16 | 2.72 | 5 | -25.61 | 2.54
|  |  | 6 | -26.88 | 4.17 | 6 | -31.95 | 3.04 | 6 | -22.62 | 2.67 | 6 | -24.16 | 2.66
|  |  | 7 | -30.03 | 3.79 | 7 | -28.85 | 3.22 | 7 | -22.63 | 2.78 | 7 | -27.16 | 2.64
|  |  | 8 | -27.93 | 3.37 | 8 | -20.83 | 3.86 | 8 | -31.81 | 3.13 | 8 | -24.16 | 2.9
|  |  | 9 | -27.96 | 3.45 | 9 | -32.15 | 3.21 | 9 | -30.94 | 4.19 | 9 | -24.23 | 3.53
|  |  | 10 | -25 | 3.5 | 10 | -33.11 | 4.42 | 10 | -31.8 | 2.91 | 10 | -25.75 | 2.66
|  |  | MEAN | -27.377 | 3.58 | MEAN | -29.434 | 3.339 | MEAN | -26.415 | 3.158 | MEAN | -25.326 | 2.822
|  |  | STD. ERROR | 0.5331459 | 0.09205071 | STD. ERROR | 1.09874 | 0.145193 | STD. ERROR | 1.355592 | 0.1696192 | STD. ERROR | 0.3642624 | 0.1150053
|  |  | For internal use only: |  |  | For internal use only: |  |  | For internal use only: |  |  | For internal use only:
|  |  | FILE NAME | 2015_7_20_Mont Na+ 2 6 |  | FILE NAME | 2015_7_15_Mont Na+ 2 10 |  | FILE NAME | 2015_5_14_M Na+ 2 15 |  | FILE NAME | 2015_5_13_M Na+ 2
|  |  | Photo Name | ZP_Mont_Na_2_6 |  | Photo Name | ZP_Mont_Na_2_10 |  | Photo Name | ZP_Mont_Na_2_15 |  | Photo Name | ZP_Mont_Na_2
[6 empty] | TEST | Montmorillonite Na+ |  | TEST | Montmorillonite Na+ |  | TEST | Montmorillonite Na+
[6 empty] | DATE TESTED | 2015_7_15 |  | DATE TESTED | 2015_5_14 |  | DATE TESTED | 2015_5_13
[6 empty] | MEASUREMENT PARAMETERS |  |  | MEASUREMENT PARAMETERS |  |  | MEASUREMENT PARAMETERS
[6 empty] | CONDUCTANCE, μS | 50 |  | CONDUCTANCE, μS | 23 |  | CONDUCTANCE, μS | 24
[6 empty] | CURRENT, mA | 0.38 |  | CURRENT, mA | 0.24 |  | CURRENT, mA | 0.25
[6 empty] | ELECTRIC FIELD, V/cm | 15.82 |  | ELECTRIC FIELD, V/cm | 16.22 |  | ELECTRIC FIELD, V/cm | 15.57
[6 empty] | SAMPLE COUNT RATE, kcps | 397 |  | SAMPLE COUNT RATE, kcps | 491 |  | SAMPLE COUNT RATE, kcps | 679
[6 empty] | REF. COUNT RATE, kcps | 1032 |  | REF. COUNT RATE, kcps | 1248 |  | REF. COUNT RATE, kcps | 1514
[6 empty] | RUN | ZETA POTENTIAL (mV) | HALF WIDTH (mV) | RUN | ZETA POTENTIAL (mV) | HALF WIDTH (mV) | RUN | ZETA POTENTIAL (mV) | HALF WIDTH (mV)
[6 empty] | 1 | -31.02 | 3.36 | 1 | -31.61 | 3.38 | 1 | -25.41 | 2.55
[6 empty] | 2 | -29.98 | 3.37 | 2 | -24.18 | 2.64 | 2 | -27.04 | 3.42
[6 empty] | 3 | -28.49 | 3.42 | 3 | -24.22 | 3.06 | 3 | -24.15 | 2.79
[6 empty] | 4 | -31.03 | 3.5 | 4 | -22.62 | 2.76 | 4 | -25.59 | 2.53
[6 empty] | 5 | -30.91 | 3.49 | 5 | -25.83 | 2.79 | 5 | -25.61 | 2.54
[6 empty] | 6 | -30.76 | 3.51 | 6 | -24.27 | 2.75 | 6 | -24.16 | 2.66
[6 empty] | 7 | -29.27 | 3.13 | 7 | -25.86 | 2.89 | 7 | -27.16 | 2.64
[6 empty] | 8 | -25.79 | 3.92 | 8 | -21.03 | 3.45 | 8 | -24.16 | 2.9
[6 empty] | 9 | -32.08 | 3.66 | 9 | -24.26 | 2.87 | 9 | -24.23 | 3.53
[6 empty] | 10 | -28.46 | 3.16 | 10 | -36.7 | 3.12 | 10 | -25.75 | 2.66
[6 empty] | MEAN | -29.779 | 3.452 | MEAN | -26.058 | 2.971 | MEAN | -25.326 | 2.822
[6 empty] | STD. ERROR | 0.5797901 | 0.07261466 | STD. ERROR | 1.470463 | 0.08687731 | STD. ERROR | 0.3642624 | 0.1150053
[6 empty] | For internal use only: |  |  | For internal use only: |  |  | For internal use only:
[6 empty] | FILE NAME | 2015_7_15_Mont Na+ 3 10 |  | FILE NAME | 2015_5_14_M Na+ 3 15 |  | FILE NAME | 2015_5_13_M Na+ 3
[6 empty] | Photo Name | ZP_Mont_Na_3_10 |  | Photo Name | ZP_Mont_Na_3_15 |  | Photo Name | ZP_Mont_Na_3

## Mont K+
RAW DATA FOR: | Montmorillonite K+ | Supernatant
COMMENTS: | Data for zeta potential for potassium-treated montmorillonite in its supertnatant mother liquor. Temperatures at which zeta potential values were measured are indicated at the top of the columns of measurements.
|  |  |  | 6degC |  |  | 10degC |  |  | 15degC |  |  | 20degC
|  |  | TEST | Montmorillonite K+ |  | TEST | Montmorillonite K+ |  | TEST | Montmorillonite K+ |  | TEST | Montmorillonite K+
|  |  | DATE TESTED | 2015_7_18 |  | DATE TESTED | 2015_7_15 |  | DATE TESTED | 2015_5_12 |  | DATE TESTED | 2015_5_8
|  |  | MEASUREMENT PARAMETERS |  |  | MEASUREMENT PARAMETERS |  |  | MEASUREMENT PARAMETERS |  |  | MEASUREMENT PARAMETERS
|  |  | CONDUCTANCE, μS | 30 |  | CONDUCTANCE, μS | 36 |  | CONDUCTANCE, μS | 25 |  | CONDUCTANCE, μS | 26
|  |  | CURRENT, mA | 0.27 |  | CURRENT, mA | 0.31 |  | CURRENT, mA | 0.25 |  | CURRENT, mA | 0.26
|  |  | ELECTRIC FIELD, V/cm | 15.84 |  | ELECTRIC FIELD, V/cm | 16.43 |  | ELECTRIC FIELD, V/cm | 15.53 |  | ELECTRIC FIELD, V/cm | 17.23
|  |  | SAMPLE COUNT RATE, kcps | 504 |  | SAMPLE COUNT RATE, kcps | 466 |  | SAMPLE COUNT RATE, kcps | 554 |  | SAMPLE COUNT RATE, kcps | 483
|  |  | REF. COUNT RATE, kcps | 1062 |  | REF. COUNT RATE, kcps | 1049 |  | REF. COUNT RATE, kcps | 1196 |  | REF. COUNT RATE, kcps | 1093
|  |  | RUN | ZETA POTENTIAL (mV) | HALF WIDTH (mV) | RUN | ZETA POTENTIAL (mV) | HALF WIDTH (mV) | RUN | ZETA POTENTIAL (mV) | HALF WIDTH (mV) | RUN | ZETA POTENTIAL (mV) | HALF WIDTH (mV)
|  |  | 1 | -28.79 | 3.42 | 1 | -28.98 | 3.1 | 1 | -39.76 | 3.37 | 1 | -35.02 | 2.45
|  |  | 2 | -28.2 | 3.92 | 2 | -30.16 | 2.94 | 2 | -36.45 | 2.82 | 2 | -29.16 | 2.62
|  |  | 3 | -28.21 | 3.48 | 3 | -30.16 | 3.06 | 3 | -28.51 | 4.92 | 3 | -29.19 | 2.77
|  |  | 4 | -29.34 | 3.4 | 4 | -29.35 | 3.33 | 4 | -31.91 | 4.05 | 4 | -29.18 | 2.65
|  |  | 5 | -26.27 | 6.25 | 5 | -29.41 | 3.23 | 5 | -28.54 | 2.98 | 5 | -29.13 | 2.23
|  |  | 6 | -27.32 | 3.39 | 6 | -30.32 | 6.77 | 6 | -23.54 | 2.95 | 6 | -30.54 | 2.4
|  |  | 7 | -26.38 | 3.91 | 7 | -29.52 | 3.53 | 7 | -21.88 | 6.11 | 7 | -29.16 | 2.29
|  |  | 8 | -27.43 | 3.35 | 8 | -30.43 | 3.48 | 8 | -23.48 | 4.95 | 8 | -29.08 | 2.2
|  |  | 9 | -25.37 | 4.05 | 9 | -31.38 | 3.45 | 9 | -20.15 | 3.1 | 9 | -41.89 | 2.96
|  |  | 10 | -28.53 | 3.82 | 10 | -30.54 | 5.23 | 10 | -28.69 | 3.96 | 10 | -37.71 | 2.44
|  |  | MEAN | -27.584 | 3.899 | MEAN | -30.025 | 3.812 | MEAN | -28.291 | 3.921 | MEAN | -32.006 | 2.501
|  |  | STD. ERROR | 0.3996615 | 0.2742928 | STD. ERROR | 0.2253306 | 0.3870854 | STD. ERROR | 2.012649 | 0.3477689 | STD. ERROR | 1.454536 | 0.07778103
|  |  | For internal use only: |  |  | For internal use only: |  |  | For internal use only: |  |  | For internal use only:
|  |  | FILE NAME | 2015_7_18_Mont K+ 1 6 |  | FILE NAME | 2015_7_15_Mont K+ 1 10 |  | FILE NAME | 2015_5_12_Mont K+ 2 15 |  | FILE NAME | 2015_5_8_M K+ 2
|  |  | Photo Name | ZP_Mont_K_1_6 |  | Photo Name | ZP_Mont_K_1_10 |  | Photo Name | ZP_Mont_K_2_15 |  | Photo Name | ZP_Mont_K_2
|  |  | TEST | Montmorillonite K+ |  | TEST | Montmorillonite K+ |  | TEST | Montmorillonite K+ |  | TEST | Montmorillonite K+
|  |  | DATE TESTED | 2015_7_18 |  | DATE TESTED | 2015_7_15 |  | DATE TESTED | 2015_5_12 |  | DATE TESTED | 2015_5_8
|  |  | MEASUREMENT PARAMETERS |  |  | MEASUREMENT PARAMETERS |  |  | MEASUREMENT PARAMETERS |  |  | MEASUREMENT PARAMETERS
|  |  | CONDUCTANCE, μS | 31 |  | CONDUCTANCE, μS | 35 |  | CONDUCTANCE, μS | 22 |  | CONDUCTANCE, μS | 27
|  |  | CURRENT, mA | 0.28 |  | CURRENT, mA | 0.3 |  | CURRENT, mA | 0.23 |  | CURRENT, mA | 0.26
|  |  | ELECTRIC FIELD, V/cm | 15.89 |  | ELECTRIC FIELD, V/cm | 16.36 |  | ELECTRIC FIELD, V/cm | 16.54 |  | ELECTRIC FIELD, V/cm | 17.13
|  |  | SAMPLE COUNT RATE, kcps | 451 |  | SAMPLE COUNT RATE, kcps | 391 |  | SAMPLE COUNT RATE, kcps | 593 |  | SAMPLE COUNT RATE, kcps | 415
|  |  | REF. COUNT RATE, kcps | 1017 |  | REF. COUNT RATE, kcps | 1033 |  | REF. COUNT RATE, kcps | 1287 |  | REF. COUNT RATE, kcps | 1150
|  |  | RUN | ZETA POTENTIAL (mV) | HALF WIDTH (mV) | RUN | ZETA POTENTIAL (mV) | HALF WIDTH (mV) | RUN | ZETA POTENTIAL (mV) | HALF WIDTH (mV) | RUN | ZETA POTENTIAL (mV) | HALF WIDTH (mV)
|  |  | 1 | -26.26 | 3.32 | 1 | -29.22 | 3.38 | 1 | -36.79 | 5.11 | 1 | -30.25 | 2.86
|  |  | 2 | -26.26 | 3.63 | 2 | -33.94 | 3.14 | 2 | -27.06 | 3.9 | 2 | -34.99 | 2.73
|  |  | 3 | -26.28 | 6.96 | 3 | -27.63 | 3.35 | 3 | -22.39 | 2.92 | 3 | -30.49 | 2.36
|  |  | 4 | -26.37 | 3.42 | 4 | -25.89 | 4.21 | 4 | -22.35 | 2.92 | 4 | -26.36 | 5.59
|  |  | 5 | -27.37 | 3.46 | 5 | -31.26 | 3.75 | 5 | -28.64 | 4.1 | 5 | -33.28 | 5.48
|  |  | 6 | -28.41 | 3.61 | 6 | -29.57 | 3.12 | 6 | -25.45 | 4.3 | 6
|  |  | 7 | -24.36 | 5.66 | 7 | -22.41 | 7.63 | 7 | -25.51 | 3.43 | 7
|  |  | 8 | -26.43 | 3.69 | 8 | -30.53 | 3.15 | 8 | -27.08 | 3.14 | 8
|  |  | 9 | -26.51 | 3.41 | 9 | -32.37 | 3.54 | 9 | -27.03 | 3.05 | 9
|  |  | 10 | -27.56 | 3.85 | 10 | -30.57 | 3.18 | 10 | -27.11 | 2.72 | 10
|  |  | MEAN | -26.581 | 4.101 | MEAN | -29.339 | 3.845 | MEAN | -26.941 | 3.559 | MEAN | -31.074 | 3.804
|  |  | STD. ERROR | 0.3371134 | 0.3838589 | STD. ERROR | 1.053434 | 0.4342382 | STD. ERROR | 1.273748 | 0.2434815 | STD. ERROR | 1.473827 | 0.7116361
|  |  | For internal use only: |  |  | For internal use only: |  |  | For internal use only: |  |  | For internal use only:
|  |  | FILE NAME | 2015_7_18_Mont K+ 2 6 |  | FILE NAME | 2015_7_15_Mont K+ 2 10 |  | FILE NAME | 2015_5_12_Mont K+ 3 15 |  | FILE NAME | 2015_5_8_M K+ 1
|  |  | Photo Name | ZP_Mont_K_2_6 |  | Photo Name | ZP_Mont_K_2_10 |  | Photo Name | ZP_Mont_K_3_15 |  | Photo Name | ZP_Mont_K_1C2
[9 empty] | TEST | Montmorillonite K+ |  | TEST | Montmorillonite K+
[9 empty] | DATE TESTED | 2015_5_12 |  | DATE TESTED | 2015_5_8
[9 empty] | MEASUREMENT PARAMETERS |  |  | MEASUREMENT PARAMETERS
[9 empty] | CONDUCTANCE, μS | 24 |  | CONDUCTANCE, μS | 27
[9 empty] | CURRENT, mA | 0.24 |  | CURRENT, mA | 0.26
[9 empty] | ELECTRIC FIELD, V/cm | 15.92 |  | ELECTRIC FIELD, V/cm | 17.18
[9 empty] | SAMPLE COUNT RATE, kcps | 499 |  | SAMPLE COUNT RATE, kcps | 421
[9 empty] | REF. COUNT RATE, kcps | 1163 |  | REF. COUNT RATE, kcps | 1372
[9 empty] | RUN | ZETA POTENTIAL (mV) | HALF WIDTH (mV) | RUN | ZETA POTENTIAL (mV) | HALF WIDTH (mV)
[9 empty] | 1 | -26.14 | 2.62 | 1 | -30.18 | 2.65
[9 empty] | 2 | -24.63 | 3.04 | 2 | -38.38 | 3.26
[9 empty] | 3 | -24.66 | 2.95 | 3 | -27.73 | 2.45
[9 empty] | 4 | -24.71 | 3.04 | 4 | -27.76 | 2.28
[9 empty] | 5 | -23.05 | 4.25 | 5 | -29.26 | 2.28
[9 empty] | 6 | -23.1 | 3.57 | 6 | -29.14 | 2.81
[9 empty] | 7 | -24.65 | 3.27 | 7 | -29.15 | 2.78
[9 empty] | 8 | -38.14 | 2.97 | 8 | -36.38 | 2.38
[9 empty] | 9 | -29.6 | 5.72 | 9 | -37.08 | 2.29
[9 empty] | 10 | -26.3 | 3.07 | 10 | -27.72 | 2.76
[9 empty] | MEAN | -26.498 | 3.45 | MEAN | -31.278 | 2.594
[9 empty] | STD. ERROR | 1.422989 | 0.2884749 | STD. ERROR | 1.342193 | 0.1006446
[9 empty] | For internal use only: |  |  | For internal use only:
[9 empty] | FILE NAME | 2015_5_12_Mont K+ 3 15 |  | FILE NAME | 2015_5_8_M K+ 1
[9 empty] | Photo Name | ZP_Mont_K_3_15 |  | Photo Name | ZP_Mont_K_1C3
[9 empty] | TEST | Montmorillonite K+
[9 empty] | DATE TESTED | 2015_5_12
MEASUREMENT PARAMETERS
[9 empty] | CONDUCTANCE, μS | 24
[9 empty] | CURRENT, mA | 0.24
[9 empty] | ELECTRIC FIELD, V/cm | 15.9
[9 empty] | SAMPLE COUNT RATE, kcps | 499
[9 empty] | REF. COUNT RATE, kcps | 1163
[9 empty] | RUN | ZETA POTENTIAL (mV) | HALF WIDTH (mV)
[9 empty] | 1 | -26.14 | 2.62
[9 empty] | 2 | -24.63 | 3.04
[9 empty] | 3 | -24.66 | 2.95
[9 empty] | 4 | -24.71 | 3.04
[9 empty] | 5 | -23.05 | 4.25
[9 empty] | 6 | -23.1 | 3.57
[9 empty] | 7 | -24.65 | 3.27
[9 empty] | 8 | -38.14 | 2.97
[9 empty] | 9 | -29.6 | 5.72
[9 empty] | 10 | -26.3 | 3.07
[9 empty] | MEAN | -26.498 | 3.45
[9 empty] | STD. ERROR | 1.422989 | 0.2884749
For internal use only:
[9 empty] | FILE NAME | 2015_5_12_Mont K+ 4 15
[9 empty] | Photo Name | ZP_Mont_K_4_15

## Kao UNTR
RAW DATA FOR: | Kaolinite Untreated |  | Supernatant
COMMENTS: | Data for zeta potential and particle size for untreated kaolinite in its supertnatant mother liquor. Temperatures at which zeta potential values were measured are indicated at the top of the columns of measurements.
[6 empty] | 6degC |  |  | 10degC |  |  | 15degC |  |  | 20degC
TEST | Kaolinite UNTR |  |  |  | TEST | Kaolinite UNTR |  | TEST | Kaolinite UNTR |  | TEST | Kaolinite UNTR |  | TEST | Kaolinite UNTR
DATE TESTED | 2015_10_24 |  |  |  | DATE TESTED | 2015_10_26 |  | DATE TESTED | 2015_10_26 |  | DATE TESTED | 2015_10_26 |  | DATE TESTED | 2015_10_26
MEASUREMENT PARAMETERS |  |  |  |  | MEASUREMENT PARAMETERS |  |  | MEASUREMENT PARAMETERS |  |  | MEASUREMENT PARAMETERS |  |  | MEASUREMENT PARAMETERS
EFFECTIVE DIAMETER, nm | 872.9 |  |  |  | CONDUCTANCE, μS | 6 |  | CONDUCTANCE, μS | 1 |  | CONDUCTANCE, μS | 1 |  | CONDUCTANCE, μS | 3
POLYDISPERSITY | 0.196 |  |  |  | CURRENT, mA | 0.15 |  | CURRENT, mA | 0.14 |  | CURRENT, mA | 0.14 |  | CURRENT, mA | 0.14
AVG COUNT RATE, kcps | 432.9 |  |  |  | ELECTRIC FIELD, V/cm | 20.98 |  | ELECTRIC FIELD, V/cm | 20.88 |  | ELECTRIC FIELD, V/cm | 20.75 |  | ELECTRIC FIELD, V/cm | 20.13
SAMPLE QUALITY | 4.4 |  |  |  | SAMPLE COUNT RATE, kcps | 334 |  | SAMPLE COUNT RATE, kcps | 425 |  | SAMPLE COUNT RATE, kcps | 215 |  | SAMPLE COUNT RATE, kcps | 203
ELASPED TIME | 0:10 |  |  |  | REF. COUNT RATE, kcps | 985 |  | REF. COUNT RATE, kcps | 957 |  | REF. COUNT RATE, kcps | 916 |  | REF. COUNT RATE, kcps | 587
RUN | EFF DIAMETER (nm) | HALF WIDTH (nm) | POLYSDISPERSITY | SAMPLE QUALITY | RUN | ZETA POTENTIAL (mV) | HALF WIDTH (mV) | RUN | ZETA POTENTIAL (mV) | HALF WIDTH (mV) | RUN | ZETA POTENTIAL (mV) | HALF WIDTH (mV) | RUN | ZETA POTENTIAL (mV) | HALF WIDTH (mV)
1 | 776.5 | 395.4 | 0.259 | 0.36 | 1 | -27.92 | 2.77 | 1 | -15.72 | 3.39 | 1 | -14.67 | 2.5 | 1 | -17.32 | 2.8
2 | 780.8 | 364.1 | 0.217 | 0 | 2 | -23.01 | 2.7 | 2 | -13.48 | 5.35 | 2 | -18.68 | 3.9 | 2 | -17.36 | 2.52
3 | 884.9 | 400.2 | 0.205 | 6.1 | 3 | -13.1 | 3.09 | 3 | -17.25 | 3.03 | 3 | -16.04 | 2.39 | 3 | -16.15 | 2.46
4 | 1973.4 | 713.9 | 0.131 | 2.9 | 4 | -21.45 | 2.88 | 4 | -16.48 | 2.86 | 4 | -16.04 | 4.24 | 4 | -17.38 | 2.62
5 | 831.3 | 434 | 0.273 | 3.4 | 5 | -24.71 | 3.83 | 5 | -16.49 | 3.33 | 5 | -16.73 | 3.5 | 5 | -17.4 | 2.04
6 | 939.8 | 441.7 | 0.221 | 1.6 | 6 | -13.93 | 2.8 | 6 | -14.23 | 2.6 | 6 | -19.38 | 4.85 | 6 | -16.15 | 2.51
7 | 933.6 | 413 | 0.196 | 0 | 7 | -13.95 | 3.61 | 7 | -11.24 | 5.51 | 7 | -14.71 | 3.26 | 7 | -16.81 | 5.47
8 | 963.8 | 429.7 | 0.199 | 8.9 | 8 | -13.94 | 4.07 | 8 | -18.7 | 3.39 | 8 | -13.4 | 3.67 | 8 | -17.44 | 2.16
9 | 823.9 | 454 | 0.304 | 5.5 | 9 | -8.21 | 5.21 | 9 | -18.72 | 3.39 | 9 | -14.71 | 2.33 | 9 | -16.18 | 2.15
10 | 783.9 | 433.3 | 0.306 | 7.8 | 10 | -12.3 | 3.73 | 10 | -17.97 | 2.81 | 10 | -13.38 | 3.5 | 10 | -15.58 | 2.18
MEAN | 969.19 | 447.93 | 0.2311 | 3.656 | MEAN | -17.252 | 3.469 | MEAN | -16.028 | 3.566 | MEAN | -15.774 | 3.414 | MEAN | -16.777 | 2.691
STD. ERROR | 113.8 | 30.7 | 0.017 | 1 | STD. ERROR | 2.05 | 0.25 | STD. ERROR | 0.77 | 0.32 | STD. ERROR | 0.64 | 0.26 | STD. ERROR | 0.22 | 0.32
COMBINED | 872.9 | 386.2 | 0.196 | 4.4
[5 empty] | For internal use only: |  |  | For internal use only: |  |  | For internal use only: |  |  | For internal use only:
For internal use only: |  |  |  |  | FILE NAME | 2015_10_26_KAO BSLN 1 6 (Run 10) |  | FILE NAME | 2015_10_26_KAO BSLN 1 10 (Run 10) |  | FILE NAME | 2015_10_26_KAO BSLN 1 15 (Run 10) |  | FILE NAME | 2015_10_26_KAO BSLN 1 (Run 10)
FILE NAME | 2015_10_24_KAO BSLN |  |  |  | Photo Name | ZP_Kao_BSLN_1_6 |  | Photo Name | ZP_Kao_BSLN_1_10 |  | Photo Name | ZP_Kao_BSLN_1_15 |  | Photo Name | ZP_Kao_BSLN_1
Photo Name | PS_Kao_BSLN
[5 empty] | TEST | Kaolinite UNTR |  | TEST | Kaolinite UNTR |  | TEST | Kaolinite UNTR |  | TEST | Kaolinite UNTR
[5 empty] | DATE TESTED | 2015_10_26 |  | DATE TESTED | 2015_10_26 |  | DATE TESTED | 2015_10_26 |  | DATE TESTED | 2015_10_26
[5 empty] | MEASUREMENT PARAMETERS |  |  | MEASUREMENT PARAMETERS |  |  | MEASUREMENT PARAMETERS |  |  | MEASUREMENT PARAMETERS
[5 empty] | CONDUCTANCE, μS | 1 |  | CONDUCTANCE, μS | 1 |  | CONDUCTANCE, μS | 1 |  | CONDUCTANCE, μS | 2
[5 empty] | CURRENT, mA | 0.14 |  | CURRENT, mA | 0.14 |  | CURRENT, mA | 0.14 |  | CURRENT, mA | 0.14
[5 empty] | ELECTRIC FIELD, V/cm | 21.02 |  | ELECTRIC FIELD, V/cm | 20.96 |  | ELECTRIC FIELD, V/cm | 20.77 |  | ELECTRIC FIELD, V/cm | 20.15
[5 empty] | SAMPLE COUNT RATE, kcps | 237 |  | SAMPLE COUNT RATE, kcps | 269 |  | SAMPLE COUNT RATE, kcps | 253 |  | SAMPLE COUNT RATE, kcps | 271
[5 empty] | REF. COUNT RATE, kcps | 964 |  | REF. COUNT RATE, kcps | 981 |  | REF. COUNT RATE, kcps | 958 |  | REF. COUNT RATE, kcps | 869
[5 empty] | RUN | ZETA POTENTIAL (mV) | HALF WIDTH (mV) | RUN | ZETA POTENTIAL (mV) | HALF WIDTH (mV) | RUN | ZETA POTENTIAL (mV) | HALF WIDTH (mV) | RUN | ZETA POTENTIAL (mV) | HALF WIDTH (mV)
[5 empty] | 1 | -11.47 | 3.6 | 1 | -17.13 | 2.6 | 1 | -16 | 2.55 | 1 | -17.33 | 2.46
[5 empty] | 2 | -16.37 | 3.38 | 2 | -16.4 | 2.65 | 2 | -16.68 | 2.23 | 2 | -18.59 | 2.95
[5 empty] | 3 | -13.1 | 2.76 | 3 | -17.15 | 2.51 | 3 | -18.69 | 3.82 | 3 | -17.96 | 2.18
[5 empty] | 4 | -10.66 | 3.22 | 4 | -17.16 | 4.41 | 4 | -16.7 | 2.46 | 4 | -16.77 | 2.35
[5 empty] | 5 | -13.12 | 2.75 | 5 | -18.65 | 2.82 | 5 | -15.37 | 2.35 | 5 | -17.38 | 2.2
[5 empty] | 6 | -6.56 | 5.76 | 6 | -16.42 | 2.68 | 6 | -16.04 | 2.78 | 6 | -14.9 | 2.25
[5 empty] | 7 | -12.32 | 2.65 | 7 | -16.43 | 3.71 | 7 | -15.35 | 2.5 | 7 | -16.76 | 2.5
[5 empty] | 8 | -13.12 | 6.74 | 8 | -20.93 | 3.14 | 8 | -13.37 | 2.74 | 8 | -15.54 | 2.2
[5 empty] | 9 | -11.49 | 2.77 | 9 | -14.2 | 4.49 | 9 | -14.73 | 3.01 | 9 | -16.17 | 2.1
[5 empty] | 10 | -12.3 | 5.67 | 10 | -15.7 | 3.59 | 10 | -15.39 | 2.4 | 10 | -15.54 | 2.22
[5 empty] | MEAN | -12.051 | 3.93 | MEAN | -17.017 | 3.26 | MEAN | -15.832 | 2.684 | MEAN | -16.694 | 2.341
[5 empty] | STD. ERROR | 0.78 | 0.48 | STD. ERROR | 0.57 | 0.24 | STD. ERROR | 0.44 | 0.15 | STD. ERROR | 0.37 | 0.08
[5 empty] | For internal use only: |  |  | For internal use only: |  |  | For internal use only: |  |  | For internal use only:
[5 empty] | FILE NAME | 2015_10_26_KAO BSLN (Run 10) |  | FILE NAME | 2015_10_26_KAO BSLN 2 10 (Run 10) |  | FILE NAME | 2015_10_26_KAO BSLN 2 15 (Run 10) |  | FILE NAME | 2015_10_26_KAO BSLN 2 (Run 10)
[5 empty] | Photo Name | ZP_Kao_BSLN_2_6 |  | Photo Name | ZP_Kao_BSLN_2_10 |  | Photo Name | ZP_Kao_BSLN_2_15 |  | Photo Name | ZP_Kao_BSLN_2
[5 empty] | TEST | Kaolinite UNTR |  | TEST | Kaolinite UNTR
[5 empty] | DATE TESTED | 2015_10_26 |  | DATE TESTED | 2015_10_26
[5 empty] | MEASUREMENT PARAMETERS |  |  | MEASUREMENT PARAMETERS
[5 empty] | CONDUCTANCE, μS | 12 |  | CONDUCTANCE, μS | 1
[5 empty] | CURRENT, mA | 0.18 |  | CURRENT, mA | 0.14
[5 empty] | ELECTRIC FIELD, V/cm | 25.07 |  | ELECTRIC FIELD, V/cm | 20.96
[5 empty] | SAMPLE COUNT RATE, kcps | 270 |  | SAMPLE COUNT RATE, kcps | 262
[5 empty] | REF. COUNT RATE, kcps | 933 |  | REF. COUNT RATE, kcps | 947
[5 empty] | RUN | ZETA POTENTIAL (mV) | HALF WIDTH (mV) | RUN | ZETA POTENTIAL (mV) | HALF WIDTH (mV)
[5 empty] | 1 | -15.13 | 2.5 | 1 | -17.18 | 2.7
[5 empty] | 2 | -19.36 | 4.47 | 2 | -15.66 | 2.69
[5 empty] | 3 | -17.9 | 2.87 | 3 | -16.42 | 2.92
[5 empty] | 4 | -17.88 | 3.34 | 4 | -17.16 | 3.3
[5 empty] | 5 | -17.23 | 2.7 | 5 | -13.44 | 2.46
[5 empty] | 6 | -15.86 | 2.89 | 6 | -12.7 | 3.31
[5 empty] | 7 | -15.89 | 2.33 | 7 | -14.94 | 3.14
[5 empty] | 8 | -15.17 | 2.52 | 8 | -16.46 | 2.44
[5 empty] | 9 | -15.21 | 2.9 | 9 | -11.96 | 2.77
[5 empty] | 10 | -11.05 | 4.98 | 10 | -12.72 | 3
[5 empty] | MEAN | -16.068 | 3.15 | MEAN | -14.864 | 2.873
[5 empty] | STD. ERROR | 0.72 | 0.28 | STD. ERROR | 0.63 | 0.1
[5 empty] | For internal use only: |  |  | For internal use only:
[5 empty] | FILE NAME | 2015_10_26_KAO BSLN 3 6 (Run 10) |  | FILE NAME | 2015_10_26_KAO BSLN 3 10 (Run 10)
[5 empty] | Photo Name | ZP_Kao_BSLN_3_6 |  | Photo Name | ZP_Kao_BSLN_3_10
[5 empty] | TEST | Kaolinite UNTR |  | TEST | Kaolinite UNTR
[5 empty] | DATE TESTED | 2015_10_26 |  | DATE TESTED | 2015_10_26
[5 empty] | MEASUREMENT PARAMETERS |  |  | MEASUREMENT PARAMETERS
[5 empty] | CONDUCTANCE, μS | 7 |  | CONDUCTANCE, μS | 2
[5 empty] | CURRENT, mA | 0.15 |  | CURRENT, mA | 0.14
[5 empty] | ELECTRIC FIELD, V/cm | 21.01 |  | ELECTRIC FIELD, V/cm | 21.05
[5 empty] | SAMPLE COUNT RATE, kcps | 323 |  | SAMPLE COUNT RATE, kcps | 181
[5 empty] | REF. COUNT RATE, kcps | 926 |  | REF. COUNT RATE, kcps | 422
[5 empty] | RUN | ZETA POTENTIAL (mV) | HALF WIDTH (mV) | RUN | ZETA POTENTIAL (mV) | HALF WIDTH (mV)
[5 empty] | 1 | -13.91 | 3.26 | 1 | -23.67 | 2.56
[5 empty] | 2 | -14.75 | 2.81 | 2 | -14.78 | 2.66
[5 empty] | 3 | -14.76 | 3.41 | 3 | -14.04 | 5.37
[5 empty] | 4 | -17.25 | 3.22 | 4 | -15.54 | 2.96
[5 empty] | 5 | -12.31 | 5.67 | 5 | -14.82 | 2.52
[5 empty] | 6 | -13.96 | 2.92 | 6 | -15.55 | 3.87
[5 empty] | 7 | -13.96 | 3.1 | 7 | -15.58 | 2.89
[5 empty] | 8 | -14.81 | 3.84 | 8 | -11.86 | 3.69
[5 empty] | 9 | -13.99 | 2.75 | 9 | -12.63 | 3.33
[5 empty] | 10 | -13.97 | 2.77 | 10 | -14.09 | 2.59
[5 empty] | MEAN | -14.367 | 3.375 | MEAN | -15.256 | 3.244
[5 empty] | STD. ERROR | 0.39 | 0.28 | STD. ERROR | 1.02 | 0.28
[5 empty] | For internal use only: |  |  | For internal use only:
[5 empty] | FILE NAME | 2015_10_26_KAO BSLN 4 6 (Run 10) |  | FILE NAME | 2015_10_26_KAO BSLN 4 10 (Run 10)
[5 empty] | Photo Name | ZP_Kao_BSLN_4_6 |  | Photo Name | ZP_Kao_BSLN_4_10
[5 empty] | TEST | Kaolinite UNTR
[5 empty] | DATE TESTED | 2015_10_26
MEASUREMENT PARAMETERS
[5 empty] | CONDUCTANCE, μS | 1
[5 empty] | CURRENT, mA | 0.14
[5 empty] | ELECTRIC FIELD, V/cm | 21.05
[5 empty] | SAMPLE COUNT RATE, kcps | 210
[5 empty] | REF. COUNT RATE, kcps | 920
[5 empty] | RUN | ZETA POTENTIAL (mV) | HALF WIDTH (mV)
[5 empty] | 1 | -13.08 | 3.18
[5 empty] | 2 | -13.92 | 3.15
[5 empty] | 3 | -15.57 | 3.41
[5 empty] | 4 | -13.92 | 3.09
[5 empty] | 5 | -14.76 | 3.47
[5 empty] | 6 | -13.96 | 3.02
[5 empty] | 7 | -14.77 | 2.71
[5 empty] | 8 | -16.42 | 2.81
[5 empty] | 9 | -16.43 | 3.82
[5 empty] | 10 | -26.3 | 2.89
[5 empty] | MEAN | -15.913 | 3.155
[5 empty] | STD. ERROR | 1.21 | 0.11
For internal use only:
[5 empty] | FILE NAME | 2015_10_26_KAO BSLN 5 6 (Run 10)
[5 empty] | Photo Name | ZP_Kao_BSLN_5_6

## Kao Ca2+
RAW DATA FOR: | Kaolinite Ca2+ |  | Supernatant
COMMENTS: | Data for zeta potential and particle size for calcium-treated kaolinite in its supertnatant mother liquor. Temperatures at which zeta potential values were measured are indicated at the top of the columns of measurements.
[6 empty] | 6degC |  |  | 10degC |  |  | 15degC |  |  | 20degC
TEST | Kaolinite Ca2+ |  |  |  | TEST | Kaolinite Ca2+ |  | TEST | Kaolinite Ca2+ |  | TEST | Kaolinite Ca2+ |  | TEST | Kaolinite Ca2+
DATE TESTED | 2015_10_24 |  |  |  | DATE TESTED | 2015_10_26 |  | DATE TESTED | 2015_10_25 |  | DATE TESTED | 2015_10_25 |  | DATE TESTED | 2015_10_25
MEASUREMENT PARAMETERS |  |  |  |  | MEASUREMENT PARAMETERS |  |  | MEASUREMENT PARAMETERS |  |  | MEASUREMENT PARAMETERS |  |  | MEASUREMENT PARAMETERS
EFFECTIVE DIAMETER, nm | 771.6 |  |  |  | CONDUCTANCE, μS | 1 |  | CONDUCTANCE, μS | 36 |  | CONDUCTANCE, μS | 41 |  | CONDUCTANCE, μS | 49
POLYDISPERSITY | 0.217 |  |  |  | CURRENT, mA | 0.14 |  | CURRENT, mA | 0.31 |  | CURRENT, mA | 0.34 |  | CURRENT, mA | 0.38
AVG COUNT RATE, kcps | 406.5 |  |  |  | ELECTRIC FIELD, V/cm | 20.82 |  | ELECTRIC FIELD, V/cm | 16.34 |  | ELECTRIC FIELD, V/cm | 16.49 |  | ELECTRIC FIELD, V/cm | 16.47
SAMPLE QUALITY | 7.3 |  |  |  | SAMPLE COUNT RATE, kcps | 3.78 |  | SAMPLE COUNT RATE, kcps | 461 |  | SAMPLE COUNT RATE, kcps | 443 |  | SAMPLE COUNT RATE, kcps | 231
ELASPED TIME | 0:10 |  |  |  | REF. COUNT RATE, kcps | 939 |  | REF. COUNT RATE, kcps | 945 |  | REF. COUNT RATE, kcps | 1006 |  | REF. COUNT RATE, kcps | 988
RUN | EFF DIAMETER (nm) | HALF WIDTH (nm) | POLYSDISPERSITY | SAMPLE QUALITY | RUN | ZETA POTENTIAL (mV) | HALF WIDTH (mV) | RUN | ZETA POTENTIAL (mV) | HALF WIDTH (mV) | RUN | ZETA POTENTIAL (mV) | HALF WIDTH (mV) | RUN | ZETA POTENTIAL (mV) | HALF WIDTH (mV)
1 | 768.6 | 326.4 | 0.18 | 5.4 | 1 | -16.56 | 2.78 | 1 | -12.32 | 3.26 | 1 | -12.42 | 4.27 | 1 | -11.14 | 3.01
2 | 821.8 | 307.1 | 0.14 | 9.1 | 2 | -16.6 | 4.2 | 2 | -8.89 | 3.67 | 2 | -9.42 | 4.54 | 2 | -11.08 | 3.19
3 | 764.2 | 384.4 | 0.253 | 8.6 | 3 | -11.61 | 4.17 | 3 | -19.33 | 3.85 | 3 | -21.06 | 2.84 | 3 | -11.07 | 2.48
4 | 769.3 | 365.2 | 0.225 | 7 | 4 | -15.75 | 2.84 | 4 | -7.14 | 2.94 | 4 | -12.48 | 2.64 | 4 | -12.53 | 2.6
5 | 777.6 | 397.3 | 0.261 | 7.3 | 5 | -13.28 | 3.48 | 5 | -7.13 | 4.78 | 5 | -12.43 | 3.02 | 5 | -8.46 | 2.27
6 | 751.5 | 324.1 | 0.186 | 6.1 | 6 | -16.59 | 3.68 | 6 | -8.85 | 3.04 | 6 | -9.41 | 2.85 | 6 | -12.44 | 2.51
7 | 748.3 | 362.4 | 0.234 | 5.5 | 7 | -14.09 | 3.72 | 7 | -7.13 | 2.95 | 7 | -9.41 | 2.72 | 7 | -12.53 | 2.19
8 | 798.3 | 348.4 | 0.19 | 5.1 | 8 | -14.97 | 3.45 | 8 | -7.13 | 2.99 | 8 | -9.4 | 2.53 | 8 | -9.73 | 2.46
9 | 765.7 | 356.4 | 0.217 | 5.9 | 9 | -16.6 | 4.11 | 9 | -7.13 | 2.8 | 9 | -9.42 | 2.58 | 9 | -8.43 | 2.34
10 | 784 | 394.6 | 0.253 | 7.8 | 10 | -9.95 | 5.94 | 10 | -8.86 | 3.27 | 10 | -24.23 | 2.64 | 10 | -19.56 | 2.82
MEAN | 774.93 | 356.63 | 0.2139 | 6.78 | MEAN | -14.6 | 3.837 | MEAN | -9.391 | 3.355 | MEAN | -12.968 | 3.06 | MEAN | -11.697 | 2.587
STD. ERROR | 7 | 9.7 | 0.012 | 0.4 | STD. ERROR | 0.74 | 0.28 | STD. ERROR | 1.22 | 0.19 | STD. ERROR | 1.69 | 0.23 | STD. ERROR | 1 | 0.1
COMBINED | 771.6 | 359 | 0.217 | 7.3
[5 empty] | For internal use only: |  |  | For internal use only: |  |  | For internal use only: |  |  | For internal use only:
For internal use only: |  |  |  |  | FILE NAME | 2015_10_26_KAO Ca2+ 1 6 (Run 10) |  | FILE NAME | 2015_10_25_KAO Ca2+ 1 10 (Run 10) |  | FILE NAME | 2015_10_25_KAO Ca2+ 1 (Run 10) |  | FILE NAME | 2015_10_25_KAO Ca2+ 1 (Run 10)
FILE NAME | 2015_10_24_KAO Ca2+ |  |  |  | Photo Name | ZP_Kao_Ca_1_6 |  | Photo Name | ZP_Kao_Ca_1_10 |  | Photo Name | ZP_Kao_Ca_1_15 |  | Photo Name | ZP_Kao_Ca_1
Photo Name | PS_Kao_Ca
[5 empty] | TEST | Kaolinite Ca2+ |  | TEST | Kaolinite Ca2+ |  | TEST | Kaolinite Ca2+ |  | TEST | Kaolinite Ca2+
TEST | Kaolinite Ca2+ |  |  |  | DATE TESTED | 2015_10_26 |  | DATE TESTED | 2015_10_25 |  | DATE TESTED | 2015_10_25 |  | DATE TESTED | 2015_10_25
DATE TESTED | 2015_10_24 |  |  |  | MEASUREMENT PARAMETERS |  |  | MEASUREMENT PARAMETERS |  |  | MEASUREMENT PARAMETERS |  |  | MEASUREMENT PARAMETERS
MEASUREMENT PARAMETERS |  |  |  |  | CONDUCTANCE, μS | 1 |  | CONDUCTANCE, μS | 35 |  | CONDUCTANCE, μS | N/A |  | CONDUCTANCE, μS | 41
EFFECTIVE DIAMETER, nm | 807.8 |  |  |  | CURRENT, mA | 0.14 |  | CURRENT, mA | 0.3 |  | CURRENT, mA | N/A |  | CURRENT, mA | 0.34
POLYDISPERSITY | 0.216 |  |  |  | ELECTRIC FIELD, V/cm | 20.79 |  | ELECTRIC FIELD, V/cm | 16.39 |  | ELECTRIC FIELD, V/cm | N/A |  | ELECTRIC FIELD, V/cm | 16.45
AVG COUNT RATE, kcps | 424.5 |  |  |  | SAMPLE COUNT RATE, kcps | 235 |  | SAMPLE COUNT RATE, kcps | 334 |  | SAMPLE COUNT RATE, kcps | N/A |  | SAMPLE COUNT RATE, kcps | 3.17
SAMPLE QUALITY | 1.7 |  |  |  | REF. COUNT RATE, kcps | 983 |  | REF. COUNT RATE, kcps | 958 |  | REF. COUNT RATE, kcps | N/A |  | REF. COUNT RATE, kcps | 998
ELASPED TIME | 0:10
[5 empty] | RUN | ZETA POTENTIAL (mV) | HALF WIDTH (mV) | RUN | ZETA POTENTIAL (mV) | HALF WIDTH (mV) | RUN | ZETA POTENTIAL (mV) | HALF WIDTH (mV) | RUN | ZETA POTENTIAL (mV) | HALF WIDTH (mV)
RUN | EFF DIAMETER (nm) | HALF WIDTH (nm) | POLYSDISPERSITY | SAMPLE QUALITY | 1 | -16.59 | 3.89 | 1 | -13.25 | 3.35 | 1 | -18.16 | 2.5 | 1 | -21.92 | 2.96
1 | 816.6 | 425 | 0.271 | 2.5 | 2 | -15.76 | 2.87 | 2 | -14.11 | 3.28 | 2 | -19.71 | 3.33 | 2 | -10.97 | 3.46
2 | 789.2 | 412.3 | 0.273 | 6 | 3 | -13.28 | 3.08 | 3 | -12.34 | 3.21 | 3 | -11.23 | 2.32 | 3 | -12.54 | 2.73
3 | 814.5 | 441.9 | 0.294 | 0 | 4 | -13.27 | 3.7 | 4 | -14.98 | 2.94 | 4 | -11.34 | 2.64 | 4 | -9.42 | 2.82
4 | 777.3 | 371 | 0.228 | 0 | 5 | -11.61 | 3.35 | 5 | -16.76 | 5 | 5 | -9.89 | 2.67 | 5 | -22.68 | 2.96
5 | 778.5 | 329 | 0.179 | 0 | 6 | -13.29 | 2.94 | 6 | -14.09 | 3.47 | 6 | -9.79 | 3.77 | 6 | -18.77 | 3.16
6 | 764.5 | 386.2 | 0.255 | 1.2 | 7 | -13.28 | 3 | 7 | -11.43 | 3.59 | 7 | -12.63 | 2.79 | 7 | -21.87 | 7.28
7 | 780.5 | 365 | 0.219 | 6.1 | 8 | -12.44 | 3.05 | 8 | -14.96 | 3.59 | 8 | -9.91 | 2.75 | 8 | -6.36 | 5.49
8 | 944.2 | 351.3 | 0.138 | 7.3 | 9 | -10.79 | 3.1 | 9 | -14.97 | 3.13 | 9 | -13.98 | 2.27 | 9 | -18.78 | 3.11
9 | 922.9 | 347.2 | 0.142 | 8.3 | 10 | -13.29 | 3.54 | 10 | -15.01 | 3.05 | 10 | -17.69 | 2.54 | 10 | -18.77 | 3.38
10 | 810.9 | 418.8 | 0.267 | 3.3
[5 empty] | MEAN | -13.36 | 3.252 | MEAN | -14.19 | 3.461 | MEAN | -13.433 | 2.758 | MEAN | -16.208 | 3.735
MEAN | 819.91 | 384.77 | 0.2266 | 3.47 | STD. ERROR | 0.55 | 0.11 | STD. ERROR | 0.48 | 0.18 | STD. ERROR | 1.19 | 0.15 | STD. ERROR | 1.86 | 0.47
STD. ERROR | 19.8 | 12 | 0.018 | 1
COMBINED | 807.8 | 375.5 | 0.216 | 1.7 | For internal use only: |  |  | For internal use only: |  |  | For internal use only: |  |  | For internal use only:
[5 empty] | FILE NAME | 2015_10_26_KAO Ca2+ 2 6 (Run 10) |  | FILE NAME | 2015_10_25_KAO Ca2+ 2 10 (Run 10) |  | FILE NAME | 2015_10_25_KAO Ca2+ 2 (Run 10) |  | FILE NAME | 2015_10_25_KAO Ca2+ 2 (Run 10)
For internal use only: |  |  |  |  | Photo Name | ZP_Kao_Ca_2_6 |  | Photo Name | ZP_Kao_Ca_2_10 |  | Photo Name | ZP_Kao_Ca_2_15 |  | Photo Name | ZP_Kao_Ca_2_20
FILE NAME | 2015_10_24_KAO Ca2+ 2
Photo Name | PS_Kao_Ca_2
[5 empty] | TEST | Kaolinite Ca2+ |  | TEST | Kaolinite Ca2+ |  | TEST | Kaolinite Ca2+ |  | TEST | Kaolinite Ca2+
[5 empty] | DATE TESTED | 2015_10_26 |  | DATE TESTED | 2015_10_25 |  | DATE TESTED | 2015_10_25 |  | DATE TESTED | 2015_10_25
TEST | Kaolinite Ca2+ |  |  |  | MEASUREMENT PARAMETERS |  |  | MEASUREMENT PARAMETERS |  |  | MEASUREMENT PARAMETERS |  |  | MEASUREMENT PARAMETERS
DATE TESTED | 2015_10_24 |  |  |  | CONDUCTANCE, μS | 1 |  | CONDUCTANCE, μS | 36 |  | CONDUCTANCE, μS | 42 |  | CONDUCTANCE, μS | N/A
MEASUREMENT PARAMETERS |  |  |  |  | CURRENT, mA | 0.14 |  | CURRENT, mA | 0.31 |  | CURRENT, mA | 0.34 |  | CURRENT, mA | N/A
EFFECTIVE DIAMETER, nm | 769 |  |  |  | ELECTRIC FIELD, V/cm | 50.78 |  | ELECTRIC FIELD, V/cm | 16.39 |  | ELECTRIC FIELD, V/cm | 16.42 |  | ELECTRIC FIELD, V/cm | N/A
POLYDISPERSITY | 0.253 |  |  |  | SAMPLE COUNT RATE, kcps | 273 |  | SAMPLE COUNT RATE, kcps | 283 |  | SAMPLE COUNT RATE, kcps | 397 |  | SAMPLE COUNT RATE, kcps | N/A
AVG COUNT RATE, kcps | 412.1 |  |  |  | REF. COUNT RATE, kcps | 952 |  | REF. COUNT RATE, kcps | 936 |  | REF. COUNT RATE, kcps | 996 |  | REF. COUNT RATE, kcps | N/A
SAMPLE QUALITY | 6.4
ELASPED TIME | 0:10
[5 empty] | RUN | ZETA POTENTIAL (mV) | HALF WIDTH (mV) | RUN | ZETA POTENTIAL (mV) | HALF WIDTH (mV) | RUN | ZETA POTENTIAL (mV) | HALF WIDTH (mV) | RUN | ZETA POTENTIAL (mV) | HALF WIDTH (mV)
[5 empty] | 1 | -15.75 | 3.64 | 1 | -15.9 | 3.8 | 1 | -12.51 | 3.02 | 1 | -11.16 | 2.27
RUN | EFF DIAMETER (nm) | HALF WIDTH (nm) | POLYSDISPERSITY | SAMPLE QUALITY | 2 | -14.96 | 3.19 | 2 | -16.8 | 3.54 | 2 | -14.12 | 3.23 | 2 | -17.06 | 2.75
1 | 2325.6 | 692.9 | 0.089 | 1.1 | 3 | -12.45 | 4.14 | 3 | -13.25 | 3.17 | 3 | -11 | 3.12 | 3 | -12.76 | 2.27
2 | 770 | 317.6 | 0.17 | 9.9 | 4 | -14.13 | 2.84 | 4 | -15.03 | 3.45 | 4 | -10.99 | 2.57 | 4 | -8.49 | 2.91
3 | 763.2 | 370.7 | 0.236 | 6.7 | 5 | -11.64 | 5.58 | 5 | -10.61 | 4.72 | 5 | -9.47 | 2.49 | 5 | -15.28 | 3.12
4 | 750.6 | 406.7 | 0.294 | 5.1 | 6 | -13.3 | 3.33 | 6 | -13.19 | 3.67 | 6 | -10.99 | 3.38 | 6 | -17.56 | 2.51
5 | 779 | 319.1 | 0.168 | 9.6 | 7 | -13.31 | 2.82 | 7 | -13.21 | 3.09 | 7 | -7.91 | 2.55 | 7 | -8.43 | 2.71
6 | 757 | 433.4 | 0.328 | 4 | 8 | -14.97 | 3.01 | 8 | -10.59 | 3.88 | 8 | -9.46 | 2.77 | 8 | -16.86 | 2.67
7 | 746.5 | 372.8 | 0.249 | 3.7 | 9 | -14.12 | 2.94 | 9 | -13.22 | 3.23 | 9 | -10.97 | 2.58 | 9 | -18.31 | 2.76
8 | 772.1 | 380.1 | 0.242 | 7.8 | 10 | -11.66 | 3.52 | 10 | -13.24 | 3.29 | 10 | -12.5 | 3.02 | 10 | -18.25 | 2.74
9 | 764.4 | 377.8 | 0.244 | 8
10 | 808.9 | 371 | 0.21 | 8.7 | MEAN | -13.629 | 3.501 | MEAN | -13.504 | 3.584 | MEAN | -10.992 | 2.873 | MEAN | -14.416 | 2.671
[5 empty] | STD. ERROR | 0.45 | 0.27 | STD. ERROR | 0.63 | 0.15 | STD. ERROR | 0.56 | 0.1 | STD. ERROR | 1.24 | 0.08
MEAN | 923.73 | 404.21 | 0.223 | 6.46
STD. ERROR | 155.9 | 33.9 | 0.022 | 0.9 | For internal use only: |  |  | For internal use only: |  |  | For internal use only: |  |  | For internal use only:
COMBINED | 769 | 386.9 | 0.253 | 6.4 | FILE NAME | 2015_10_26_KAO Ca2+ 3 6 (Run 10) |  | FILE NAME | 2015_10_25_KOA Ca2+ 3 10 (Run 10) |  | FILE NAME | 2015_10_25_KAO Ca2+ 3 (Run 10) |  | FILE NAME | 2015_10_25_KAO Ca2+ 3 (Run 10)
[5 empty] | Photo Name | ZP_Kao_Ca_3_6 |  | Photo Name | ZP_Kao_Ca_3_10 |  | Photo Name | ZP_Kao_Ca_3_15 |  | Photo Name | ZP_Kao_Ca_3
For internal use only:
FILE NAME | 2015_10_24_KAO Ca2+ 3
Photo Name | PS_Kao_Ca_3 | [6 empty] | TEST | Kaolinite Ca2+ |  | TEST | Kaolinite Ca2+ |  | TEST | Kaolinite Ca2+
[8 empty] | DATE TESTED | 2015_10_25 |  | DATE TESTED | 2015_10_25 |  | DATE TESTED | 2015_10_25
[8 empty] | MEASUREMENT PARAMETERS |  |  | MEASUREMENT PARAMETERS |  |  | MEASUREMENT PARAMETERS
[8 empty] | CONDUCTANCE, μS | 36 |  | CONDUCTANCE, μS | 42 |  | CONDUCTANCE, μS | 49
[8 empty] | CURRENT, mA | 0.31 |  | CURRENT, mA | 0.34 |  | CURRENT, mA | 0.38
[8 empty] | ELECTRIC FIELD, V/cm | 16.39 |  | ELECTRIC FIELD, V/cm | 16.4 |  | ELECTRIC FIELD, V/cm | 16.36
[8 empty] | SAMPLE COUNT RATE, kcps | 230 |  | SAMPLE COUNT RATE, kcps | 382 |  | SAMPLE COUNT RATE, kcps | 117
[8 empty] | REF. COUNT RATE, kcps | 933 |  | REF. COUNT RATE, kcps | 976 |  | REF. COUNT RATE, kcps | 1013
[8 empty] | RUN | ZETA POTENTIAL (mV) | HALF WIDTH (mV) | RUN | ZETA POTENTIAL (mV) | HALF WIDTH (mV) | RUN | ZETA POTENTIAL (mV) | HALF WIDTH (mV)
[8 empty] | 1 | -15.91 | 3.29 | 1 | -11.02 | 2.7 | 1 | -20.39 | 2.39
[8 empty] | 2 | -13.28 | 3.14 | 2 | -11 | 5.92 | 2 | -12.76 | 2.71
[8 empty] | 3 | -15.88 | 2.96 | 3 | -17.18 | 2.81 | 3 | -8.52 | 3.14
[8 empty] | 4 | -15.89 | 3.23 | 4 | -10.97 | 2.57 | 4 | -18.21 | 2.62
[8 empty] | 5 | -14.12 | 5.98 | 5 | -14.05 | 5.49 | 5 | -21.9 | 3.07
[8 empty] | 6 | -15.02 | 3 | 6 | -7.91 | 2.5 | 6 | -14.14 | 2.75
[8 empty] | 7 | -17.68 | 4.2 | 7 | -7.94 | 2.86 | 7 | -14.22 | 4.01
[8 empty] | 8 | -16.8 | 3.99 | 8 | -10.97 | 3.03 | 8 | -18.33 | 2.78
[8 empty] | 9 | -15.89 | 2.99 | 9 | -10.96 | 4.92 | 9 | -17.57 | 2.61
[8 empty] | 10 | -15.04 | 3.35 | 10 | -12.58 | 2.93 | 10 | -17.62 | 2.81
[8 empty] | MEAN | -15.551 | 3.613 | MEAN | -11.458 | 3.573 | MEAN | -16.366 | 2.889
[8 empty] | STD. ERROR | 0.4 | 0.29 | STD. ERROR | 0.86 | 0.42 | STD. ERROR | 1.25 | 0.14
[8 empty] | For internal use only: |  |  | For internal use only: |  |  | For internal use only:
[8 empty] | FILE NAME | 2015_10_25_KOA Ca2+ 4 10 (Run 10) |  | FILE NAME | 2015_10_25LAO Ca2+ 4 (Run 10) |  | FILE NAME | 2015_10_25_KAO Ca2+ 4 (Run 10)
[8 empty] | Photo Name | ZP_Kao_Ca_4_10 |  | Photo Name | ZP_Kao_Ca_4_15 |  | Photo Name | ZP_Kao_Ca_4

## Kao Mg2+
RAW DATA FOR: | Kaolinite Mg2+ |  | Supernatant
COMMENTS: | Data for zeta potential and particle size for magnesium-treated kaolinite in its supertnatant mother liquor. Temperatures at which zeta potential values were measured are indicated at the top of the columns of measurements.
[6 empty] | 6degC |  |  | 10degC |  |  | 15degC |  |  | 20degC
TEST | Kaolinite Mg2+ |  |  |  | TEST | Kaolinite Mg2+ |  | TEST | Kaolinite Mg2+ |  | TEST | Kaolinite Mg2+ |  | TEST | Kaolinite Mg2+
DATE TESTED | 2015_10_24 |  |  |  | DATE TESTED | 2015_10_26 |  | DATE TESTED | 2015_10_26 |  | DATE TESTED | 2015_10_26 |  | DATE TESTED | 2015_10_26
MEASUREMENT PARAMETERS |  |  |  |  | MEASUREMENT PARAMETERS |  |  | MEASUREMENT PARAMETERS |  |  | MEASUREMENT PARAMETERS |  |  | MEASUREMENT PARAMETERS
EFFECTIVE DIAMETER, nm | 613.2 |  |  |  | CONDUCTANCE, μS | 21 |  | CONDUCTANCE, μS | 22 |  | CONDUCTANCE, μS | 19 |  | CONDUCTANCE, μS | 23
POLYDISPERSITY | 0.277 |  |  |  | CURRENT, mA | 0.23 |  | CURRENT, mA | 0.23 |  | CURRENT, mA | 0.22 |  | CURRENT, mA | 0.24
AVG COUNT RATE, kcps | 159.9 |  |  |  | ELECTRIC FIELD, V/cm | 19.08 |  | ELECTRIC FIELD, V/cm | 18.25 |  | ELECTRIC FIELD, V/cm | 17.36 |  | ELECTRIC FIELD, V/cm | 16.34
SAMPLE QUALITY | 4.5 |  |  |  | SAMPLE COUNT RATE, kcps | 265 |  | SAMPLE COUNT RATE, kcps | 337 |  | SAMPLE COUNT RATE, kcps | 276 |  | SAMPLE COUNT RATE, kcps | 380
ELASPED TIME | 0:10 |  |  |  | REF. COUNT RATE, kcps | 945 |  | REF. COUNT RATE, kcps | 949 |  | REF. COUNT RATE, kcps | 876 |  | REF. COUNT RATE, kcps | 1010
RUN | EFF DIAMETER (nm) | HALF WIDTH (nm) | POLYSDISPERSITY | SAMPLE QUALITY | RUN | ZETA POTENTIAL (mV) | HALF WIDTH (mV) | RUN | ZETA POTENTIAL (mV) | HALF WIDTH (mV) | RUN | ZETA POTENTIAL (mV) | HALF WIDTH (mV) | RUN | ZETA POTENTIAL (mV) | HALF WIDTH (mV)
1 | 620.6 | 337.2 | 0.295 | 4.6 | 1 | -19.08 | 3.06 | 1 | -15.49 | 3.2 | 1 | -10.76 | 3.76 | 1 | -17.23 | 2.43
2 | 640.6 | 356.9 | 0.31 | 0 | 2 | -13.91 | 2.96 | 2 | -15.47 | 3.01 | 2 | -7.78 | 2.73 | 2 | -17.35 | 3.05
3 | 603.2 | 340.1 | 0.318 | 3.2 | 3 | -15.65 | 3.53 | 3 | -13.81 | 2.81 | 3 | -13.75 | 2.53 | 3 | -17.38 | 6.48
4 | 682.6 | 261.5 | 0.147 | 7.8 | 4 | -15.63 | 4.53 | 4 | -13.01 | 2.76 | 4 | -12.98 | 4.92 | 4 | -17.39 | 2.46
5 | 609.3 | 302.8 | 0.247 | 8.8 | 5 | -13.02 | 3.12 | 5 | -17.09 | 3.78 | 5 | -16.83 | 2.64 | 5 | -15.9 | 2.52
6 | 620.9 | 285.3 | 0.211 | 7.9 | 6 | -15.62 | 3.17 | 6 | -14.65 | 2.77 | 6 | -22.16 | 3.25 | 6 | -7.36 | 2.77
7 | 1326.8 | 345.1 | 0.068 | 7.9 | 7 | -14.77 | 3.11 | 7 | -14.65 | 3.29 | 7 | -12.33 | 6.04 | 7 | -14.52 | 2.93
8 | 621.5 | 326.9 | 0.277 | 5.5 | 8 | -13.91 | 3.79 | 8 | -13.81 | 3.18 | 8 | -16.83 | 3.25 | 8 | -16.71 | 3.29
9 | 592.1 | 311.3 | 0.276 | 2.7 | 9 | -13.91 | 3.33 | 9 | -12.2 | 2.95 | 9 | -17.63 | 3.75 | 9 | -15.96 | 2.4
10 | 681.4 | 262.2 | 0.148 | 7 | 10 | -15.66 | 3.96 | 10 | -11.41 | 4.26 | 10 | -16.87 | 5.43 | 10 | -16.68 | 2.76
MEAN | 699.9 | 312.93 | 0.2297 | 5.54 | MEAN | -15.116 | 3.456 | MEAN | -14.159 | 3.201 | MEAN | -14.792 | 3.83 | MEAN | -15.648 | 3.109
STD. ERROR | 70.3 | 10.8 | 0.027 | 0.9 | STD. ERROR | 0.53 | 0.16 | STD. ERROR | 0.53 | 0.15 | STD. ERROR | 1.29 | 0.39 | STD. ERROR | 0.96 | 0.39
COMBINED | 613.2 | 322.7 | 0.277 | 4.5
[5 empty] | For internal use only: |  |  | For internal use only: |  |  | For internal use only: |  |  | For internal use only:
For internal use only: |  |  |  |  | FILE NAME | 2015_10_26_KAO Mg2+ 1 6 (Run 10) |  | FILE NAME | 2015_10_26_KAO Mg2+ 1 10 (Run 10) |  | FILE NAME | 2015_10_26_KAO Mg2+ 1 15 (Run 10) |  | FILE NAME | 2015_10_26_KAO Mg2+ 1 (Run 10)
FILE NAME | 2015_10_24_KAO Mg2+ 2 |  |  |  | Photo Name | ZP_Kao_Mg_1_6 |  | Photo Name | ZP_Kao_Mg_1_10 |  | Photo Name | ZP_Kao_Mg_1_15 |  | Photo Name | ZP_Kao_Mg_1
Photo Name | PS_Kao_Mg_2
[5 empty] | TEST | Kaolinite Mg2+ |  | TEST | Kaolinite Mg2+ |  | TEST | Kaolinite Mg2+ |  | TEST | Kaolinite Mg2+
TEST | Kaolinite Mg2+ |  |  |  | DATE TESTED | 2015_10_26 |  | DATE TESTED | 2015_10_26 |  | DATE TESTED | 2015_10_26 |  | DATE TESTED | 2015_10_26
DATE TESTED | 2015_10_24 |  |  |  | MEASUREMENT PARAMETERS |  |  | MEASUREMENT PARAMETERS |  |  | MEASUREMENT PARAMETERS |  |  | MEASUREMENT PARAMETERS
MEASUREMENT PARAMETERS |  |  |  |  | CONDUCTANCE, μS | 16 |  | CONDUCTANCE, μS | 23 |  | CONDUCTANCE, μS | 20 |  | CONDUCTANCE, μS | 23
EFFECTIVE DIAMETER, nm | 560.4 |  |  |  | CURRENT, mA | 0.2 |  | CURRENT, mA | 0.24 |  | CURRENT, mA | 0.22 |  | CURRENT, mA | 0.24
POLYDISPERSITY | 0.28 |  |  |  | ELECTRIC FIELD, V/cm | 16.67 |  | ELECTRIC FIELD, V/cm | 18.57 |  | ELECTRIC FIELD, V/cm | 17.34 |  | ELECTRIC FIELD, V/cm | 16.31
AVG COUNT RATE, kcps | 138.5 |  |  |  | SAMPLE COUNT RATE, kcps | 230 |  | SAMPLE COUNT RATE, kcps | 274 |  | SAMPLE COUNT RATE, kcps | 340 |  | SAMPLE COUNT RATE, kcps | 254
SAMPLE QUALITY | 6.4 |  |  |  | REF. COUNT RATE, kcps | 923 |  | REF. COUNT RATE, kcps | 1047 |  | REF. COUNT RATE, kcps | 959 |  | REF. COUNT RATE, kcps | 995
ELASPED TIME | 0:10
[5 empty] | RUN | ZETA POTENTIAL (mV) | HALF WIDTH (mV) | RUN | ZETA POTENTIAL (mV) | HALF WIDTH (mV) | RUN | ZETA POTENTIAL (mV) | HALF WIDTH (mV) | RUN | ZETA POTENTIAL (mV) | HALF WIDTH (mV)
RUN | EFF DIAMETER (nm) | HALF WIDTH (nm) | POLYSDISPERSITY | SAMPLE QUALITY | 1 | -13.89 | 4.01 | 1 | -14.56 | 3.41 | 1 | -16.02 | 2.74 | 1 | -15.21 | 3.14
1 | 571.1 | 307.2 | 0.289 | 5.2 | 2 | -11.96 | 3.54 | 2 | -13.77 | 2.98 | 2 | -16.08 | 2.63 | 2 | -14.53 | 2.6
2 | 585.4 | 309.4 | 0.279 | 9.7 | 3 | -9.96 | 4.22 | 3 | -17 | 4.68 | 3 | -16.06 | 3.36 | 3 | -12.37 | 3.72
3 | 563.4 | 292.4 | 0.269 | 4.3 | 4 | -11.95 | 7.38 | 4 | -12.17 | 3.4 | 4 | -13 | 2.8 | 4 | -13.08 | 2.56
4 | 841.8 | 222.3 | 0.07 | 8.2 | 5 | -12.95 | 3.44 | 5 | -12.19 | 2.97 | 5 | -15.31 | 3.28 | 5 | -16.73 | 2.45
5 | 598.4 | 247.6 | 0.171 | 7.2 | 6 | -12.97 | 3.71 | 6 | -14.62 | 4 | 6 | -14.55 | 2.92 | 6 | -16.73 | 2.71
6 | 587 | 309.1 | 0.277 | 6.9 | 7 | -12.99 | 3.83 | 7 | -16.26 | 3.11 | 7 | -16.1 | 3.93 | 7 | -18.2 | 3.15
7 | 614.7 | 272.6 | 0.197 | 9.5 | 8 | -10.98 | 4.05 | 8 | -18.71 | 3.3 | 8 | -15.32 | 2.77 | 8 | -18.93 | 3.63
8 | 531.6 | 274.6 | 0.267 | 8 | 9 | -12 | 3.49 | 9 | -21.99 | 5.87 | 9 | -13.06 | 2.74 | 9 | -16.8 | 2.54
9 | 538.1 | 269.7 | 0.251 | 8.4 | 10 | -12.01 | 3.35 | 10 | -18.74 | 4.2 | 10 | -14.6 | 2.72 | 10 | -26.22 | 3.27
10 | 541.6 | 294 | 0.295 | 8
[5 empty] | MEAN | -12.166 | 4.102 | MEAN | -16.001 | 3.792 | MEAN | -15.01 | 2.989 | MEAN | -16.88 | 2.977
MEAN | 597.31 | 279.89 | 0.2365 | 7.54 | STD. ERROR | 0.35 | 0.38 | STD. ERROR | 1 | 0.29 | STD. ERROR | 0.38 | 0.13 | STD. ERROR | 1.23 | 0.15
STD. ERROR | 28.5 | 9 | 0.022 | 0.5
COMBINED | 560.4 | 296.4 | 0.28 | 6.4 | For internal use only: |  |  | For internal use only: |  |  | For internal use only: |  |  | For internal use only:
[5 empty] | FILE NAME | 2015_10_26_KAO Mg2+ 2 6 (Run 10) |  | FILE NAME | 2015_10_26_KAO Mg2+ 2 10 (Run 10) |  | FILE NAME | 2015_10_26_KAO Mg2+ 2 15 (Run 10) |  | FILE NAME | 2015_10_26_KAO Mg2+ 2 (Run 10)
For internal use only: |  |  |  |  | Photo Name | ZP_Kao_Mg_2_6 |  | Photo Name | ZP_Kao_Mg_2_10 |  | Photo Name | ZP_Kao_Mg_2_15 |  | Photo Name | ZP_Kao_Mg_2
FILE NAME | 2015_10_24_KAO Mg2+ 3
Photo Name | PS_Kao_Mg_3
[5 empty] | TEST | Kaolinite Mg2+ |  | TEST | Kaolinite Mg2+ |  | TEST | Kaolinite Mg2+ |  | TEST | Kaolinite Mg2+
[5 empty] | DATE TESTED | 2015_10_26 |  | DATE TESTED | 2015_10_26 |  | DATE TESTED | 2015_10_26 |  | DATE TESTED | 2015_10_26
TEST | Kaolinite Mg2+ |  |  |  | MEASUREMENT PARAMETERS |  |  | MEASUREMENT PARAMETERS |  |  | MEASUREMENT PARAMETERS |  |  | MEASUREMENT PARAMETERS
DATE TESTED | 2015_10_24 |  |  |  | CONDUCTANCE, μS | 15 |  | CONDUCTANCE, μS | 16 |  | CONDUCTANCE, μS | 19 |  | CONDUCTANCE, μS | 23
MEASUREMENT PARAMETERS |  |  |  |  | CURRENT, mA | 0.2 |  | CURRENT, mA | 0.2 |  | CURRENT, mA | 0.22 |  | CURRENT, mA | 0.24
EFFECTIVE DIAMETER, nm | 660 |  |  |  | ELECTRIC FIELD, V/cm | 16.64 |  | ELECTRIC FIELD, V/cm | 16.04 |  | ELECTRIC FIELD, V/cm | 17.34 |  | ELECTRIC FIELD, V/cm | 16.36
POLYDISPERSITY | 0.292 |  |  |  | SAMPLE COUNT RATE, kcps | 325 |  | SAMPLE COUNT RATE, kcps | 315 |  | SAMPLE COUNT RATE, kcps | 295 |  | SAMPLE COUNT RATE, kcps | 395
AVG COUNT RATE, kcps | 172.3 |  |  |  | REF. COUNT RATE, kcps | 910 |  | REF. COUNT RATE, kcps | 1023 |  | REF. COUNT RATE, kcps | 981 |  | REF. COUNT RATE, kcps | 1030
SAMPLE QUALITY | 4.4
ELASPED TIME | 0:10
[5 empty] | RUN | ZETA POTENTIAL (mV) | HALF WIDTH (mV) | RUN | ZETA POTENTIAL (mV) | HALF WIDTH (mV) | RUN | ZETA POTENTIAL (mV) | HALF WIDTH (mV) | RUN | ZETA POTENTIAL (mV) | HALF WIDTH (mV)
[5 empty] | 1 | -14.9 | 3.45 | 1 | -14.86 | 3.45 | 1 | -17.59 | 2.97 | 1 | -16.73 | 2.53
RUN | EFF DIAMETER (nm) | HALF WIDTH (nm) | POLYSDISPERSITY | SAMPLE QUALITY | 2 | -12.97 | 3.4 | 2 | -12.12 | 3.19 | 2 | -18.37 | 2.85 | 2 | -17.5 | 3.03
1 | 628.7 | 323.8 | 0.265 | 0 | 3 | -11.97 | 3.6 | 3 | -11.19 | 3.62 | 3 | -16.08 | 3.78 | 3 | -14.56 | 3.15
2 | 631.4 | 363 | 0.331 | 6 | 4 | -14.97 | 3.57 | 4 | -13.05 | 4.73 | 4 | -15.32 | 3.7 | 4 | -19.68 | 2.81
3 | 761.6 | 355.8 | 0.218 | 4 | 5 | -12 | 3.64 | 5 | -9.32 | 5.09 | 5 | -21.47 | 2.82 | 5 | -17.51 | 2.49
4 | 659.2 | 357.3 | 0.294 | 2.8 | 6 | -14.03 | 3.89 | 6 | -14 | 3.28 | 6 | -16.11 | 4.02 | 6 | -16.78 | 2.45
5 | 652.9 | 356.2 | 0.298 | 7.9 | 7 | -8.01 | 4.88 | 7 | -14.95 | 3.78 | 7 | -18.4 | 3.58 | 7 | -16.1 | 2.54
6 | 668.6 | 359.3 | 0.289 | 6.1 | 8 | -14.03 | 4.52 | 8 | -13.05 | 3.82 | 8 | -17.68 | 3.16 | 8 | -17.53 | 2.62
7 | 640.9 | 347.5 | 0.294 | 6.6 | 9 | -11.02 | 3.59 | 9 | -14.01 | 4.25 | 9 | -20.75 | 3.8 | 9 | -17.59 | 2.62
8 | 688.1 | 392.7 | 0.326 | 3.4 | 10 | -12.04 | 3.34 | 10 | -13.08 | 3.29 | 10 | -18.47 | 3.19 | 10 | -16.1 | 4.69
9 | 633.3 | 327.9 | 0.268 | 5.7
10 | 756.3 | 334.8 | 0.196 | 7.7 | MEAN | -12.594 | 3.788 | MEAN | -12.963 | 3.85 | MEAN | -18.024 | 3.387 | MEAN | -17.008 | 2.893
[5 empty] | STD. ERROR | 0.66 | 0.16 | STD. ERROR |  | 0.2 | STD. ERROR | 0.62 | 0.14 | STD. ERROR | 0.42 | 0.21
MEAN | 672.1 | 351.83 | 0.2779 | 5.02
STD. ERROR | 15.6 | 6.3 | 0.014 | 0.8 | For internal use only: |  |  | For internal use only: |  |  | For internal use only: |  |  | For internal use only:
COMBINED | 660 | 356.6 | 0.292 | 4.4 | FILE NAME | 2015_10_26_KAO Mg2+ 3 6 (Run 10) |  | FILE NAME | 2015_10_26_KAO Mg2+ 3 10 (Run 10) |  | FILE NAME | 2015_10_26_KAO Mg2+ 3 15 (Run 10) |  | FILE NAME | 2015_10_26_KAO Mg2+ 3 (Run 10)
[5 empty] | Photo Name | ZP_Kao_Mg_3_6 |  | Photo Name | ZP_Kao_Mg_3_10 |  | Photo Name | ZP_Kao_Mg_3_15 |  | Photo Name | ZP_Kao_Mg_3
For internal use only:
FILE NAME | 2015_10_24_KAO Mg2+
Photo Name | PS_Kao_Mg_4 |  |  |  | TEST | Kaolinite Mg2+ |  | TEST | Kaolinite Mg2+ |  | TEST | Kaolinite Mg2+ |  | TEST | Kaolinite Mg2+
[5 empty] | DATE TESTED | 2015_10_26 |  | DATE TESTED | 2015_10_26 |  | DATE TESTED | 2015_10_26 |  | DATE TESTED | 2015_10_26
[5 empty] | MEASUREMENT PARAMETERS |  |  | MEASUREMENT PARAMETERS |  |  | MEASUREMENT PARAMETERS |  |  | MEASUREMENT PARAMETERS
[5 empty] | CONDUCTANCE, μS | 16 |  | CONDUCTANCE, μS | 23 |  | CONDUCTANCE, μS | 19 |  | CONDUCTANCE, μS | 23
[5 empty] | CURRENT, mA | 0.2 |  | CURRENT, mA | 0.24 |  | CURRENT, mA | 0.22 |  | CURRENT, mA | 0.24
[5 empty] | ELECTRIC FIELD, V/cm | 16.68 |  | ELECTRIC FIELD, V/cm | 18.46 |  | ELECTRIC FIELD, V/cm | 17.39 |  | ELECTRIC FIELD, V/cm | 16.28
[5 empty] | SAMPLE COUNT RATE, kcps | 210 |  | SAMPLE COUNT RATE, kcps | 415 |  | SAMPLE COUNT RATE, kcps | 235 |  | SAMPLE COUNT RATE, kcps | 376
[5 empty] | REF. COUNT RATE, kcps | 917 |  | REF. COUNT RATE, kcps | 991 |  | REF. COUNT RATE, kcps | 975 |  | REF. COUNT RATE, kcps | 1038
[5 empty] | RUN | ZETA POTENTIAL (mV) | HALF WIDTH (mV) | RUN | ZETA POTENTIAL (mV) | HALF WIDTH (mV) | RUN | ZETA POTENTIAL (mV) | HALF WIDTH (mV) | RUN | ZETA POTENTIAL (mV) | HALF WIDTH (mV)
[5 empty] | 1 | -15.93 | 3.91 | 1 | -14.61 | 2.75 | 1 | -18.38 | 3.23 | 1 | -18.9 | 2.7
[5 empty] | 2 | -20.05 | 3.26 | 2 | -13.02 | 3.37 | 2 | -16.12 | 2.61 | 2 | -16.78 | 2.6
[5 empty] | 3 | 11 | 3.76 | 3 | -13.83 | 2.84 | 3 | -17.65 | 2.53 | 3 | -17.5 | 2.52
[5 empty] | 4 | -9.01 | 3.71 | 4 | -15.49 | 3.18 | 4 | -26.08 | 3.21 | 4 | -19.01 | 5.18
[5 empty] | 5 | -17.03 | 3.54 | 5 | -16.29 | 2.7 | 5 | -17.67 | 3.08 | 5 | -16.8 | 2.67
[5 empty] | 6 | -17.04 | 4.09 | 6 | -16.33 | 5.6 | 6 | -17.71 | 2.7 | 6 | -13.9 | 2.52
[5 empty] | 7 | -18.14 | 4.13 | 7 | -16.33 | 3.87 | 7 | -24.64 | 3.2 | 7 | -13.92 | 4.37
[5 empty] | 8 | -14.07 | 3.8 | 8 | -13.92 | 2.84 | 8 | -17.7 | 3.18 | 8 | -16.15 | 2.6
[5 empty] | 9 | -13.08 | 3.58 | 9 | -16.38 | 4.69 | 9 | -16.96 | 2.75 | 9 | -13.21 | 4.41
[5 empty] | 10 | -15.12 | 3.76 | 10 | -13.92 | 3.11 | 10 | -29.34 | 3.05 | 10 | -10.3 | 3.08
[5 empty] | MEAN | -12.847 | 3.754 | MEAN | -15.012 | 3.495 | MEAN | -20.225 | 2.954 | MEAN | -15.647 | 3.265
[5 empty] | STD. ERROR | 2.82 | 0.08 | STD. ERROR | 0.41 | 0.3 | STD. ERROR | 1.47 | 0.09 | STD. ERROR | 0.87 | 0.31
[5 empty] | For internal use only: |  |  | For internal use only: |  |  | For internal use only: |  |  | For internal use only:
[5 empty] | FILE NAME | 2015_10_26_KAO Mg2+ 4 6 (Run 10) |  | FILE NAME | 2015_10_26_KAO Mg2+ 4 10 (Run 10) |  | FILE NAME | 2015_10_26_KAO Mg2+ 4 15 (Run 10) |  | FILE NAME | 2015_10_26_KAO Mg2+ 4 (Run 10)
[5 empty] | Photo Name | ZP_Kao_Mg_4_6 |  | Photo Name | ZP_Kao_Mg_4_10 |  | Photo Name | ZP_Kao_Mg_4_15 |  | Photo Name | ZP_Kao_Mg_4

## Kao Na+
RAW DATA FOR: | Kaolinite Na+ |  | Supernatant
COMMENTS: | Data for zeta potential and particle size for sodium-treated kaolinite in its supertnatant mother liquor. Temperatures at which zeta potential values were measured are indicated at the top of the columns of measurements.
[6 empty] | 6degC |  |  | 10degC |  |  | 15degC |  |  | 20degC
[5 empty] | TEST | Kaolinite Na+ |  | TEST | Kaolinite Na+ |  | TEST | Kaolinite Na+ |  | TEST | Kaolinite Na+
[5 empty] | DATE TESTED | 2015_10_28 |  | DATE TESTED | 2015_10_28 |  | DATE TESTED | 2015_10_28 |  | DATE TESTED | 2015_10_28
TEST | Kaolinite Na+ |  |  |  | MEASUREMENT PARAMETERS |  |  | MEASUREMENT PARAMETERS |  |  | MEASUREMENT PARAMETERS |  |  | MEASUREMENT PARAMETERS
DATE TESTED | 2015_10_27 |  |  |  | CONDUCTANCE, μS | 14 |  | CONDUCTANCE, μS | 22 |  | CONDUCTANCE, μS | 18 |  | CONDUCTANCE, μS | 22
MEASUREMENT PARAMETERS |  |  |  |  | CURRENT, mA | 0.19 |  | CURRENT, mA | 0.23 |  | CURRENT, mA | 0.21 |  | CURRENT, mA | 0.23
EFFECTIVE DIAMETER, nm | 637.2 |  |  |  | ELECTRIC FIELD, V/cm | 17.14 |  | ELECTRIC FIELD, V/cm | 18.8 |  | ELECTRIC FIELD, V/cm | 15.32 |  | ELECTRIC FIELD, V/cm | 16.62
POLYDISPERSITY | 0.179 |  |  |  | SAMPLE COUNT RATE, kcps | 429 |  | SAMPLE COUNT RATE, kcps | 229 |  | SAMPLE COUNT RATE, kcps | 427 |  | SAMPLE COUNT RATE, kcps | 269
AVG COUNT RATE, kcps | 147.5 |  |  |  | REF. COUNT RATE, kcps | 889 |  | REF. COUNT RATE, kcps | 962 |  | REF. COUNT RATE, kcps | 934 |  | REF. COUNT RATE, kcps | 642
SAMPLE QUALITY | 6
ELASPED TIME | 0:05
[5 empty] | RUN | ZETA POTENTIAL (mV) | HALF WIDTH (mV) | RUN | ZETA POTENTIAL (mV) | HALF WIDTH (mV) | RUN | ZETA POTENTIAL (mV) | HALF WIDTH (mV) | RUN | ZETA POTENTIAL (mV) | HALF WIDTH (mV)
[5 empty] | 1 | -10.64 | 3.79 | 1 | -11.19 | 3.32 | 1 | -10.39 | 3.03 | 1 | -13 | 2.36
RUN | EFF DIAMETER (nm) | HALF WIDTH (nm) | POLYSDISPERSITY | SAMPLE QUALITY | 2 | -12.57 | 3.57 | 2 | -11.22 | 2.64 | 2 | -11.27 | 3.1 | 2 | -12.33 | 2.64
1 | 611.9 | 188.4 | 0.095 | 3.7 | 3 | -12.58 | 3.94 | 3 | -8.79 | 2.61 | 3 | -13.02 | 3.07 | 3 | -7.98 | 2.41
2 | 642.9 | 278.9 | 0.188 | 9.9 | 4 | -9.67 | 3.94 | 4 | -9.6 | 3.18 | 4 | -13.91 | 2.94 | 4 | -9.45 | 2.68
3 | 650.5 | 272.3 | 0.175 | 6.5 | 5 | -8.71 | 3.43 | 5 | -9.61 | 2.85 | 5 | -11.3 | 2.92 | 5 | -5.82 | 3.65
4 | 634.8 | 305.1 | 0.231 | 4.3 | 6 | -8.69 | 3.25 | 6 | -13.6 | 3.8 | 6 | -10.44 | 3.18 | 6 | -9.46 | 2.88
5 | 645.6 | 313.5 | 0.236 | 7.7 | 7 | -3.86 | 7.73 | 7 | -12.83 | 3 | 7 | -13.04 | 3.28 | 7 | -8.75 | 5.51
6 |  |  |  |  | 8 | -5.8 | 4.19 | 8 | -10.43 | 2.8 | 8 | -13.05 | 2.8 | 8 | -8.74 | 2.45
7 |  |  |  |  | 9 | -8.72 | 3.79 | 9 | -9.64 | 7.15 | 9 | -12.24 | 4.42 | 9 | -9.51 | 2.55
8 |  |  |  |  | 10 | -8.72 | 3.58 | 10 | -12.86 | 2.8 | 10 | -13.99 | 3.32 | 10 | -9.5 | 2.48
9
10 |  |  |  |  | MEAN | -8.996 | 4.121 | MEAN | -10.977 | 3.415 | MEAN | -12.265 | 3.206 | MEAN | -9.454 | 2.961
[5 empty] | STD. ERROR | 0.85 | 0.41 | STD. ERROR | 0.52 | 0.43 | STD. ERROR | 0.42 | 0.14 | STD. ERROR | 0.64 | 0.31
MEAN | 637.14 | 271.64 | 0.185 | 6.42
STD. ERROR | 6.8 | 22.2 | 0.025 | 1.1 | For internal use only: |  |  | For internal use only: |  |  | For internal use only: |  |  | For internal use only:
COMBINED | 637.2 | 269.8 | 0.179 | 6 | FILE NAME | 2015_10_28_KAO Na+ 1 6 (Run 10) |  | FILE NAME | 2015_10_28_KAO Na+ 1 10 (Run 10) |  | FILE NAME | 2015_10_28_KAO Na+ 1 15 (Run 10) |  | FILE NAME | 2015_10_28_KAO Na+ 2 (Run 10)
[5 empty] | Photo Name | ZP_Kao_Na_1_6 |  | Photo Name | ZP_Kao_Na_1_10 |  | Photo Name | ZP_Kao_Na_1_15 |  | Photo Name | ZP_Kao_Na_2
For internal use only:
FILE NAME | 2015_10_27_KAO Na+ 2
Photo Name | PS_Kao_Na_7 |  |  |  | TEST | Kaolinite Na+ |  | TEST | Kaolinite Na+ |  | TEST | Kaolinite Na+ |  | TEST | Kaolinite Na+
[5 empty] | DATE TESTED | 2015_10_28 |  | DATE TESTED | 2015_10_28 |  | DATE TESTED | 2015_10_28 |  | DATE TESTED | 2015_10_28
[5 empty] | MEASUREMENT PARAMETERS |  |  | MEASUREMENT PARAMETERS |  |  | MEASUREMENT PARAMETERS |  |  | MEASUREMENT PARAMETERS
TEST | Kaolinite Na+ |  |  |  | CONDUCTANCE, μS | 24 |  | CONDUCTANCE, μS | 16 |  | CONDUCTANCE, μS | 19 |  | CONDUCTANCE, μS | 20
DATE TESTED | 2015_10_27 |  |  |  | CURRENT, mA | 0.25 |  | CURRENT, mA | 0.2 |  | CURRENT, mA | 0.22 |  | CURRENT, mA | 0.22
MEASUREMENT PARAMETERS |  |  |  |  | ELECTRIC FIELD, V/cm | 20.04 |  | ELECTRIC FIELD, V/cm | 16.38 |  | ELECTRIC FIELD, V/cm | 17.69 |  | ELECTRIC FIELD, V/cm | 20
EFFECTIVE DIAMETER, nm | 630 |  |  |  | SAMPLE COUNT RATE, kcps | 423 |  | SAMPLE COUNT RATE, kcps | 304 |  | SAMPLE COUNT RATE, kcps | 190 |  | SAMPLE COUNT RATE, kcps | 256
POLYDISPERSITY | 0.193 |  |  |  | REF. COUNT RATE, kcps | 869 |  | REF. COUNT RATE, kcps | 895 |  | REF. COUNT RATE, kcps | 944 |  | REF. COUNT RATE, kcps | 864
AVG COUNT RATE, kcps | 141.5
SAMPLE QUALITY | 5.5
ELASPED TIME | 0:10 |  |  |  | RUN | ZETA POTENTIAL (mV) | HALF WIDTH (mV) | RUN | ZETA POTENTIAL (mV) | HALF WIDTH (mV) | RUN | ZETA POTENTIAL (mV) | HALF WIDTH (mV) | RUN | ZETA POTENTIAL (mV) | HALF WIDTH (mV)
[5 empty] | 1 | -13.45 | 3.09 | 1 | -8.25 | 3.11 | 1 | -10.65 | 3.53 | 1 | -9.3 | 2.77
[5 empty] | 2 | -11.8 | 3.93 | 2 | -7.34 | 3.24 | 2 | -12.96 | 2.82 | 2 | -11.02 | 3.11
RUN | EFF DIAMETER (nm) | HALF WIDTH (nm) | POLYSDISPERSITY | SAMPLE QUALITY | 3 | -11.81 | 2.74 | 3 | -7.34 | 3.17 | 3 | -10.68 | 2.92 | 3 | -9.35 | 3.13
1 | 622.2 | 195 | 0.098 | 3.5 | 4 |  |  | 4 | -9.19 | 3.25 | 4 | -10.69 | 2.88 | 4 | -9.35 | 2.89
2 | 623.7 | 297.6 | 0.228 | 9.1 | 5 |  |  | 5 | -12.86 | 4.24 | 5 | -9.94 | 2.73 | 5 | -11.05 | 2.78
3 | 632.5 | 285.8 | 0.204 | 0.5 | 6 |  |  | 6 | -9.21 | 3.1 | 6 | -9.96 | 2.58 | 6 | -11.05 | 2.96
4 | 622.2 | 301.9 | 0.235 | 7 | 7 |  |  | 7 | -11.99 | 3.59 | 7 | -9.2 | 3.07 | 7 | -11.9 | 3.33
5 | 647.5 | 293.8 | 0.206 | 8.4 | 8 |  |  | 8 | -9.2 | 3.48 | 8 | -6.9 | 4.45 | 8 | -9.36 | 3.2
6 |  |  |  |  | 9 |  |  | 9 | -12.91 | 4.2 | 9 | -9.22 | 2.7 | 9 | -12.76 | 3.23
7 |  |  |  |  | 10 |  |  | 10 | -10.13 | 3.31 | 10 | -10.76 | 2.64 | 10 | -12.77 | 4.15
8
9 |  |  |  |  | MEAN | -12.35333 | 3.253333 | MEAN | -9.842 | 3.469 | MEAN | -10.096 | 3.032 | MEAN | -10.791 | 3.155
10 |  |  |  |  | STD. ERROR | 0.55 | 0.36 | STD. ERROR | 0.66 | 0.13 | STD. ERROR | 0.49 | 0.18 | STD. ERROR | 0.44 | 0.13
MEAN | 629.62 | 274.82 | 0.1942 | 5.7 | For internal use only: |  |  | For internal use only: |  |  | For internal use only: |  |  | For internal use only:
STD. ERROR | 4.9 | 20.1 | 0.025 | 1.6 | FILE NAME | 2015_10_28_KAO Na+ 2 6 (Run 10) |  | FILE NAME | 2015_10_28_KAO Na+ 2 10 (Run 10) |  | FILE NAME | 2015_10_28_KAO Na+ 2 15 (Run 10) |  | FILE NAME | 2015_10_28_KAO Na+ 4 (Run 10)
COMBINED | 630 | 276.7 | 0.193 | 5.5 | Photo Name | ZP_Kao_Na_2_6 |  | Photo Name | ZP_Kao_Na_2_10 |  | Photo Name | ZP_Kao_Na_2_15 |  | Photo Name | ZP_Kao_Na_4
For internal use only:
FILE NAME | 2015_10_24_KAO Na+ 2 | [6 empty] | TEST | Kaolinite Na+ |  | TEST | Kaolinite Na+ |  | TEST | Kaolinite Na+
Photo Name | PS_Kao_Na_8 | [6 empty] | DATE TESTED | 2015_10_28 |  | DATE TESTED | 2015_10_28 |  | DATE TESTED | 2015_10_28
[8 empty] | MEASUREMENT PARAMETERS |  |  | MEASUREMENT PARAMETERS |  |  | MEASUREMENT PARAMETERS
[8 empty] | CONDUCTANCE, μS | 16 |  | CONDUCTANCE, μS | 30 |  | CONDUCTANCE, μS | 22
[8 empty] | CURRENT, mA | 0.2 |  | CURRENT, mA | 0.27 |  | CURRENT, mA | 0.23
[8 empty] | ELECTRIC FIELD, V/cm | 16.43 |  | ELECTRIC FIELD, V/cm | 20.09 |  | ELECTRIC FIELD, V/cm | 16.62
[8 empty] | SAMPLE COUNT RATE, kcps | 352 |  | SAMPLE COUNT RATE, kcps | 205 |  | SAMPLE COUNT RATE, kcps | 339
[8 empty] | REF. COUNT RATE, kcps | 898 |  | REF. COUNT RATE, kcps | 933 |  | REF. COUNT RATE, kcps | 765
[8 empty] | RUN | ZETA POTENTIAL (mV) | HALF WIDTH (mV) | RUN | ZETA POTENTIAL (mV) | HALF WIDTH (mV) | RUN | ZETA POTENTIAL (mV) | HALF WIDTH (mV)
[8 empty] | 1 | -9.19 | 3 | 1 | -11.5 | 2.72 | 1 | -11.49 | 3.28
[8 empty] | 2 | -10.14 | 3.07 | 2 | -11.55 | 2.78 | 2 | -10.1 | 2.83
[8 empty] | 3 | -10.15 | 3.3 | 3 | -11.57 | 2.36 | 3 | -12.27 | 4.3
[8 empty] | 4 | -11.08 | 3.08 | 4 | -9.55 | 2.41 | 4 | -10.16 | 3.28
[8 empty] | 5 | -11.09 | 4 | 5 | -8.18 | 2.3 | 5 | -7.97 | 2.83
[8 empty] | 6 | -8.32 | 4.03 | 6 | -10.25 | 2.38 | 6 | -10.87 | 2.72
[8 empty] | 7 | -10.17 | 3.31 | 7 | -9.58 | 2.5 | 7 | -10.89 | 3.32
[8 empty] | 8 | -9.25 | 3.33 | 8 | -12.99 | 2.44 | 8 | -13.79 | 5.6
[8 empty] | 9 | -12.94 | 3.59 | 9 | -10.28 | 2.78 | 9 | -10.91 | 3.11
[8 empty] | 10 | -12.04 | 3.13 | 10 | -11.65 | 2.77 | 10 | -11.66 | 3.49
[8 empty] | MEAN | -10.437 | 3.384 | MEAN | -10.71 | 2.544 | MEAN | -11.011 | 3.476
[8 empty] | STD. ERROR | 0.44 | 0.12 | STD. ERROR | 0.44 | 0.06 | STD. ERROR | 0.48 | 0.28
[8 empty] | For internal use only: |  |  | For internal use only: |  |  | For internal use only:
[8 empty] | FILE NAME | 2015_10_28_KAO Na+ 3 10 (Run 10) |  | FILE NAME | 2015_10_28_KAO Na+ 3 15 (Run 10) |  | FILE NAME | 2015_10_28_KAO Na+ 3 (Run 10)
[8 empty] | Photo Name | ZP_Kao_Na_3_10 |  | Photo Name | ZP_Kao_Na_3_15 |  | Photo Name | ZP_Kao_Na_3_20
[8 empty] | TEST | Kaolinite Na+ |  | TEST | Kaolinite Na+ |  | TEST | Kaolinite Na+
[8 empty] | DATE TESTED | 2015_10_28 |  | DATE TESTED | 2015_10_28 |  | DATE TESTED | 2015_10_28
[8 empty] | MEASUREMENT PARAMETERS |  |  | MEASUREMENT PARAMETERS |  |  | MEASUREMENT PARAMETERS
[8 empty] | CONDUCTANCE, μS | 16 |  | CONDUCTANCE, μS | 26 |  | CONDUCTANCE, μS | 32
[8 empty] | CURRENT, mA | 0.2 |  | CURRENT, mA | 0.25 |  | CURRENT, mA | 0.29
[8 empty] | ELECTRIC FIELD, V/cm | 16.38 |  | ELECTRIC FIELD, V/cm | 17.55 |  | ELECTRIC FIELD, V/cm | 18.95
[8 empty] | SAMPLE COUNT RATE, kcps | 212 |  | SAMPLE COUNT RATE, kcps | 209 |  | SAMPLE COUNT RATE, kcps | 395
[8 empty] | REF. COUNT RATE, kcps | 880 |  | REF. COUNT RATE, kcps | 945 |  | REF. COUNT RATE, kcps | 889
[8 empty] | RUN | ZETA POTENTIAL (mV) | HALF WIDTH (mV) | RUN | ZETA POTENTIAL (mV) | HALF WIDTH (mV) | RUN | ZETA POTENTIAL (mV) | HALF WIDTH (mV)
[8 empty] | 1 | -9.18 | 3.55 | 1 | -7.69 | 2.95 | 1 | -10.89 | 2.13
[8 empty] | 2 | -6.44 | 3.76 | 2 | -9.29 | 2.87 | 2 | -9.01 | 2.54
[8 empty] | 3 | -6.45 | 3.57 | 3 | -11.61 | 3.03 | 3 | -9.66 | 2.41
[8 empty] | 4 | -9.23 | 5.28 | 4 | -10.06 | 3.88 | 4 | -12.28 | 4.4
[8 empty] | 5 | -7.39 | 3.03 | 5 | -7.76 | 2.68 | 5 | -16.82 | 3.17
[8 empty] | 6 | -10.15 | 3.44 | 6 | -7.76 | 2.77 | 6 | -10.35 | 6.07
[8 empty] | 7 | -6.48 | 3.16 | 7 | -15.61 | 2.89 | 7 | -10.36 | 2.45
[8 empty] | 8 | -7.42 | 3.55 | 8 | -18.69 | 3.14 | 8 | -14.93 | 2.87
[8 empty] | 9 | -7.43 | 3.18 | 9 | -15.61 | 2.52 | 9 | -11.68 | 2.39
[8 empty] | 10 | -9.29 | 3.28 | 10 | -15.61 | 2.76 | 10 | -10.44 | 2.63
[8 empty] | MEAN | -7.946 | 3.58 | MEAN | -11.969 | 2.949 | MEAN | -11.642 | 3.106
[8 empty] | STD. ERROR | 0.44 | 0.2 | STD. ERROR | 1.29 | 0.12 | STD. ERROR | 0.78 | 0.39
[8 empty] | For internal use only: |  |  | For internal use only: |  |  | For internal use only:
[8 empty] | FILE NAME | 2015_10_28_KAO Na+ 4 10 (Run 10) |  | FILE NAME | 2015_10_28_KAO Na+ 4 15 (Run 10) |  | FILE NAME | 2015_10_28_KAO Na+ 4 (Run 10)
[8 empty] | Photo Name | ZP_Kao_Na_4_10 |  | Photo Name | ZP_Kao_Na_4_15 |  | Photo Name | ZP_Kao_Na_4_20
[14 empty] | TEST | Kaolinite Na+
[14 empty] | DATE TESTED | 2015_10_28
MEASUREMENT PARAMETERS
[14 empty] | CONDUCTANCE, μS | 21
[14 empty] | CURRENT, mA | 0.23
[14 empty] | ELECTRIC FIELD, V/cm | 16.61
[14 empty] | SAMPLE COUNT RATE, kcps | 337
[14 empty] | REF. COUNT RATE, kcps | 875
[14 empty] | RUN | ZETA POTENTIAL (mV) | HALF WIDTH (mV)
[14 empty] | 1 | -10.13 | 3.16
[14 empty] | 2 | -17.43 | 5.96
[14 empty] | 3 | -15.27 | 4.71
[14 empty] | 4 | -12.41 | 5.77
[14 empty] | 5 | -13.88 | 3.89
[14 empty] | 6 | -16.11 | 2.61
[14 empty] | 7 | -13.27 | 2.74
[14 empty] | 8 | -16.14 | 3.14
[14 empty] | 9 | -14.68 | 2.79
[14 empty] | 10 | -17.62 | 2.47
[14 empty] | MEAN | -14.694 | 3.724
[14 empty] | STD. ERROR | 0.74 | 0.42
For internal use only:
[14 empty] | FILE NAME | 2015_10_28_KAO Na+ 5 (Run 10)
[14 empty] | Photo Name | ZP_Kao_Na_5

## Kao K+
RAW DATA FOR: | Kaolinite K+ |  | Supernatant
COMMENTS: | Data for zeta potential and particle size for potassium-treated kaolinite in its supertnatant mother liquor. Temperatures at which zeta potential values were measured are indicated at the top of the columns of measurements.
[6 empty] | 6degC |  |  | 10degC |  |  | 15degC |  |  | 20degC
TEST | Kaolinite K+ |  |  |  | TEST | Kaolinite K+ |  | TEST | Kaolinite K+ |  | TEST | Kaolinite K+ |  | TEST | Kaolinite K+
DATE TESTED | 2015_10_24 |  |  |  | DATE TESTED | 2015_10_26 |  | DATE TESTED | 2015_10_25 |  | DATE TESTED | 2015_10_25 |  | DATE TESTED | 2015_10_25
MEASUREMENT PARAMETERS |  |  |  |  | MEASUREMENT PARAMETERS |  |  | MEASUREMENT PARAMETERS |  |  | MEASUREMENT PARAMETERS |  |  | MEASUREMENT PARAMETERS
EFFECTIVE DIAMETER, nm | 801 |  |  |  | CONDUCTANCE, μS | 13 |  | CONDUCTANCE, μS | 17 |  | CONDUCTANCE, μS | 19 |  | CONDUCTANCE, μS | 36
POLYDISPERSITY | 0.235 |  |  |  | CURRENT, mA | 0.19 |  | CURRENT, mA | 0.21 |  | CURRENT, mA | 0.22 |  | CURRENT, mA | 0.31
AVG COUNT RATE, kcps | 213 |  |  |  | ELECTRIC FIELD, V/cm | 17.28 |  | ELECTRIC FIELD, V/cm | 15.98 |  | ELECTRIC FIELD, V/cm | 17.6 |  | ELECTRIC FIELD, V/cm | 21.41
SAMPLE QUALITY | 5.4 |  |  |  | SAMPLE COUNT RATE, kcps | 255 |  | SAMPLE COUNT RATE, kcps | 265 |  | SAMPLE COUNT RATE, kcps | 258 |  | SAMPLE COUNT RATE, kcps | 248
ELASPED TIME | 0:10 |  |  |  | REF. COUNT RATE, kcps | 961 |  | REF. COUNT RATE, kcps | 954 |  | REF. COUNT RATE, kcps | 1002 |  | REF. COUNT RATE, kcps | 499
RUN | EFF DIAMETER (nm) | HALF WIDTH (nm) | POLYSDISPERSITY | SAMPLE QUALITY | RUN | ZETA POTENTIAL (mV) | HALF WIDTH (mV) | RUN | ZETA POTENTIAL (mV) | HALF WIDTH (mV) | RUN | ZETA POTENTIAL (mV) | HALF WIDTH (mV) | RUN | ZETA POTENTIAL (mV) | HALF WIDTH (mV)
1 | 828.8 | 424.1 | 0.262 | 8.5 | 1 | -13.32 | 3.65 | 1 | -14.93 | 4.34 | 1 | -15.88 | 3.7 | 1 | -19.65 | 2.48
2 | 1229.2 | 356.4 | 0.084 | 9.8 | 2 | -10.5 | 3.48 | 2 | -16.79 | 3.43 | 2 | -13.66 | 2.74 | 2 | -36.24 | 4.46
3 | 776.6 | 388.6 | 0.25 | 5.8 | 3 | -12.41 | 3.29 | 3 | -16.77 | 3.31 | 3 | -15.16 | 5.09 | 3 | -17.55 | 2.68
4 | 859 | 339.9 | 0.157 | 8.8 | 4 | -15.29 | 4.73 | 4 | -2.1 | 3 | 4 | -15.14 | 3.15 | 4 | -22.09 | 2.29
5 | 760.7 | 388.1 | 0.26 | 4.5 | 5 | -12.41 | 4.53 | 5 | -3.94 | 3.15 | 5 | -13.63 | 3.94 | 5 | -17.55 | 2.25
6 | 754.3 | 400.4 | 0.282 | 0 | 6 | -13.38 | 3.75 | 6 | -7.59 | 3.74 | 6 | -14.41 | 2.77 | 6 | -16.47 | 2.35
7 | 833.3 | 423 | 0.258 | 5.2 | 7 | -10.51 | 3.35 | 7 | -3.92 | 4.2 | 7 | -16.65 | 2.79 | 7 | -15.88 | 2.62
8 | 876.6 | 407.1 | 0.216 | 8.1 | 8 | -8.61 | 4.67 | 8 | -3.92 | 2.93 | 8 | -9.23 | 3.66 | 8 | -18.18 | 2.1
9 | 741.4 | 420.6 | 0.322 | 9.5 | 9 | -11.48 | 3.39 | 9 | -7.56 | 3.46 | 9 | -7.74 | 2.7 | 9 | -14.22 | 1.99
10 | 796 | 433 | 0.296 | 6.7 | 10 | -9.59 | 4.06 | 10 | -5.74 | 3.72 | 10 | -17.44 | 7.14 | 10 | -15.94 | 2.16
MEAN | 845.59 | 398.12 | 0.2387 | 6.69 | MEAN | -11.75 | 3.89 | MEAN | -8.326 | 3.528 | MEAN | -13.894 | 3.768 | MEAN | -19.377 | 2.538
STD. ERROR | 450 | 9.7 | 0.022 | 0.9 | STD. ERROR | 0.63 | 0.18 | STD. ERROR | 1.8 | 0.15 | STD. ERROR | 0.99 | 0.44 | STD. ERROR | 2 | 0.22
COMBINED | 801 | 388.7 | 0.235 | 5.4
[5 empty] | For internal use only: |  |  | For internal use only: |  |  | For internal use only: |  |  | For internal use only:
For internal use only: |  |  |  |  | FILE NAME | 2015_10_26_KAO K+ 1 6 (Run 10) |  | FILE NAME | 2015_10_25_KAO K+ 1 10 (Run 10) |  | FILE NAME | 2015_10_25_KAO K+ 1 15 (Run 10) |  | FILE NAME | 2015_10_25_KAO K+ 1 (Run 10)
FILE NAME | 2015_10_24_KAO K+ |  |  |  | Photo Name | ZP_Kao_K_1_6 |  | Photo Name | ZP_Kao_K_1_10 |  | Photo Name | ZP_Kao_K_1_15 |  | Photo Name | ZP_Kao_K_1
Photo Name | PS_Kao_K
[5 empty] | TEST | Kaolinite K+ |  | TEST | Kaolinite K+ |  | TEST | Kaolinite K+ |  | TEST | Kaolinite K+
TEST | Kaolinite K+ |  |  |  | DATE TESTED | 2015_10_26 |  | DATE TESTED | 2015_10_25 |  | DATE TESTED | 2015_10_25 |  | DATE TESTED | 2015_10_25
DATE TESTED | 2015_10_24 |  |  |  | MEASUREMENT PARAMETERS |  |  | MEASUREMENT PARAMETERS |  |  | MEASUREMENT PARAMETERS |  |  | MEASUREMENT PARAMETERS
MEASUREMENT PARAMETERS |  |  |  |  | CONDUCTANCE, μS | 13 |  | CONDUCTANCE, μS | 16 |  | CONDUCTANCE, μS | 19 |  | CONDUCTANCE, μS | 20
EFFECTIVE DIAMETER, nm | 854.8 |  |  |  | CURRENT, mA | 0.19 |  | CURRENT, mA | 0.2 |  | CURRENT, mA | 0.22 |  | CURRENT, mA | 0.22
POLYDISPERSITY | 0.12 |  |  |  | ELECTRIC FIELD, V/cm | 17.38 |  | ELECTRIC FIELD, V/cm | 16.32 |  | ELECTRIC FIELD, V/cm | 17.6 |  | ELECTRIC FIELD, V/cm | 16.72
AVG COUNT RATE, kcps | 211.7 |  |  |  | SAMPLE COUNT RATE, kcps | 348 |  | SAMPLE COUNT RATE, kcps | 217 |  | SAMPLE COUNT RATE, kcps | 235 |  | SAMPLE COUNT RATE, kcps | 237
SAMPLE QUALITY | 5.7 |  |  |  | REF. COUNT RATE, kcps | 947 |  | REF. COUNT RATE, kcps | 967 |  | REF. COUNT RATE, kcps | 1012 |  | REF. COUNT RATE, kcps | 607
ELASPED TIME | 0:10
[5 empty] | RUN | ZETA POTENTIAL (mV) | HALF WIDTH (mV) | RUN | ZETA POTENTIAL (mV) | HALF WIDTH (mV) | RUN | ZETA POTENTIAL (mV) | HALF WIDTH (mV) | RUN | ZETA POTENTIAL (mV) | HALF WIDTH (mV)
RUN | EFF DIAMETER (nm) | HALF WIDTH (nm) | POLYSDISPERSITY | SAMPLE QUALITY | 1 | -14.34 | 3.42 | 1 | -12.79 | 3.74 | 1 | -12.87 | 2.8 | 1 | -14.42 | 3.45
1 | 770.5 | 414.3 | 0.289 | 9.6 | 2 | -14.38 | 3.27 | 2 | -13.72 | 3.03 | 2 | -14.45 | 2.96 | 2 | -13.68 | 3.35
2 | 761.5 | 372.9 | 0.24 | 4.6 | 3 | -14.37 | 3.35 | 3 | -12.79 | 4.81 | 3 | -14.4 | 2.61 | 3 | -12.97 | 2.45
3 | 733.7 | 406.2 | 0.306 | 3 | 4 | -13.4 | 3.68 | 4 | -13.71 | 3.46 | 4 | -14.39 | 2.99 | 4 | -12.23 | 4.03
4 | 869.8 | 349.7 | 0.162 | 6.4 | 5 | -18.18 | 4.48 | 5 | -15.52 | 5.12 | 5 | -12.87 | 2.53 | 5 | -12.25 | 3.57
5 | 770.8 | 394.2 | 0.262 | 0 | 6 | -14.37 | 5.28 | 6 | -18.27 | 4.68 | 6 | -15.15 | 3.03 | 6 | -12.26 | 2.4
6 | 782.3 | 412.2 | 0.278 | 1.6 | 7 | -13.39 | 7.2 | 7 | -14.63 | 4.24 | 7 | -9.11 | 3.24 | 7 | -12.25 | 2.99
7 | 786.1 | 421.2 | 0.287 | 7 | 8 | -19.16 | 6.16 | 8 | -14.62 | 4.83 | 8 | -10.61 | 3.46 | 8 | -15.17 | 3.43
8 | 796.7 | 375.2 | 0.222 | 5.9 | 9 | -13.4 | 3.35 | 9 | -12.8 | 3.79 | 9 | -12.89 | 2.89 | 9 | -15.93 | 3.23
9 | 874.7 | 368.2 | 0.177 | 9 | 10 | -12.46 | 4.01 | 10 | -10.05 | 3.56 | 10 | -14.43 | 4.92 | 10 | -13.74 | 2.69
10 | 872.9 | 356.1 | 0.166 | 9.1
[5 empty] | MEAN | -14.745 | 4.42 | MEAN | -13.89 | 4.126 | MEAN | -13.117 | 3.143 | MEAN | -13.49 | 3.159
MEAN | 801.9 | 387.02 | 0.2389 | 5.62 | STD. ERROR | 0.69 | 0.43 | STD. ERROR | 0.68 | 0.22 | STD. ERROR | 0.61 | 0.22 | STD. ERROR | 0.42 | 0.17
STD. ERROR | 16.3 | 8.2 | 0.017 | 1
COMBINED | 854.8 | 295.5 | 0.12 | 5.7 | For internal use only: |  |  | For internal use only: |  |  | For internal use only: |  |  | For internal use only:
[5 empty] | FILE NAME | 2015_10_26_KAO K+ 2 6 (Run 10) |  | FILE NAME | 2015_10_25_KAO K+ 2 10 (Run 10) |  | FILE NAME | 2015_10_25_KAO K+ 2 15 (Run 10) |  | FILE NAME | 2015_10_25_KAO K+ 2 (Run 10)
For internal use only: |  |  |  |  | Photo Name | ZP_Kao_K_2_6 |  | Photo Name | ZP_Kao_K_2_10 |  | Photo Name | ZP_Kao_K_2_15 |  | Photo Name | ZP_Kao_K_2
FILE NAME | 2015_10_24_KAO K+ 2
Photo Name | PS_Kao_K_2
[5 empty] | TEST | Kaolinite K+ |  | TEST | Kaolinite K+ |  | TEST | Kaolinite K+ |  | TEST | Kaolinite K+
[5 empty] | DATE TESTED | 2015_10_26 |  | DATE TESTED | 2015_10_25 |  | DATE TESTED | 2015_10_25 |  | DATE TESTED | 2015_10_25
TEST | Kaolinite K+ |  |  |  | MEASUREMENT PARAMETERS |  |  | MEASUREMENT PARAMETERS |  |  | MEASUREMENT PARAMETERS |  |  | MEASUREMENT PARAMETERS
DATE TESTED | 2015_10_24 |  |  |  | CONDUCTANCE, μS | 13 |  | CONDUCTANCE, μS | 16 |  | CONDUCTANCE, μS | 19 |  | CONDUCTANCE, μS | 21
MEASUREMENT PARAMETERS |  |  |  |  | CURRENT, mA | 0.19 |  | CURRENT, mA | 0.2 |  | CURRENT, mA | 0.21 |  | CURRENT, mA | 0.22
EFFECTIVE DIAMETER, nm | 765.8 |  |  |  | ELECTRIC FIELD, V/cm | 17.34 |  | ELECTRIC FIELD, V/cm | 16.38 |  | ELECTRIC FIELD, V/cm | 15.23 |  | ELECTRIC FIELD, V/cm | 16.7
POLYDISPERSITY | 0.265 |  |  |  | SAMPLE COUNT RATE, kcps | 208 |  | SAMPLE COUNT RATE, kcps | 268 |  | SAMPLE COUNT RATE, kcps | 351 |  | SAMPLE COUNT RATE, kcps | 205
AVG COUNT RATE, kcps | 211.1 |  |  |  | REF. COUNT RATE, kcps | 940 |  | REF. COUNT RATE, kcps | 946 |  | REF. COUNT RATE, kcps | 1013 |  | REF. COUNT RATE, kcps | 627
SAMPLE QUALITY | 3.9
ELASPED TIME | 0:10
[5 empty] | RUN | ZETA POTENTIAL (mV) | HALF WIDTH (mV) | RUN | ZETA POTENTIAL (mV) | HALF WIDTH (mV) | RUN | ZETA POTENTIAL (mV) | HALF WIDTH (mV) | RUN | ZETA POTENTIAL (mV) | HALF WIDTH (mV)
[5 empty] | 1 | -13.39 | 3.28 | 1 | -10.97 | 3.42 | 1 | -12.17 | 4.26 | 1 | -17.23 | 3.26
RUN | EFF DIAMETER (nm) | HALF WIDTH (nm) | POLYSDISPERSITY | SAMPLE QUALITY | 2 | -13.43 | 3.55 | 2 | -15.59 | 3.63 | 2 | -14.81 | 4.32 | 2 | -17.96 | 2.69
1 | 777.7 | 357.9 | 0.212 | 6.7 | 3 | -14.38 | 4.79 | 3 | -11.88 | 3.11 | 3 | -15.65 | 3.16 | 3 | -15.8 | 5.02
2 | 760.1 | 383.2 | 0.254 | 3.6 | 4 | -13.43 | 3.87 | 4 | -11.88 | 5.03 | 4 | -14.78 | 2.86 | 4 | -20.11 | 4.9
3 | 810.8 | 467.2 | 0.332 | 5.5 | 5 | -14.4 | 4.12 | 5 | -13.72 | 3.72 | 5 | -16.51 | 4.36 | 5 | -13.65 | 2.76
4 | 789.4 | 428.6 | 0.295 | 1.3 | 6 | -13.45 | 3.25 | 6 | -11.91 | 2.97 | 6 | -13.04 | 2.95 | 6 | -13.66 | 8.39
5 | 736.9 | 342.5 | 0.216 | 4.6 | 7 | -16.33 | 5.08 | 7 | -11.9 | 3.48 | 7 | -19.16 | 7.76 | 7 | -13.7 | 2.86
6 | 788.4 | 387.3 | 0.241 | 0 | 8 | -12.5 | 3.29 | 8 | -5.48 | 6.55 | 8 | -11.31 | 5.24 | 8 | -12.24 | 2.83
7 | 828.2 | 393.6 | 0.226 | 8 | 9 | -13.47 | 3.23 | 9 | -11.89 | 4.76 | 9 | -13.91 | 3.04 | 9 | -11.51 | 2.79
8 | 731.8 | 362.6 | 0.246 | 7.5 | 10 | -10.56 | 3.51 | 10 | -12.82 | 3.75 | 10 | -13.92 | 3.13 | 10 | -10.8 | 3.1
9 | 713.4 | 403.2 | 0.319 | 7.9
10 | 835.4 | 337.8 | 0.164 | 4.7 | MEAN | -13.534 | 3.797 | MEAN | -11.804 | 4.042 | MEAN | -14.526 | 4.108 | MEAN | -14.666 | 3.86
[5 empty] | STD. ERROR | 0.46 | 0.21 | STD. ERROR | 0.81 | 0.35 | STD. ERROR | 0.71 | 0.48 | STD. ERROR | 0.96 | 0.57
MEAN | 777.21 | 386.39 | 0.2505 | 4.98
STD. ERROR | 13.1 | 12.6 | 0.016 | 0.9 | For internal use only: |  |  | For internal use only: |  |  | For internal use only: |  |  | For internal use only:
COMBINED | 765.8 | 394.2 | 0.265 | 3.9 | FILE NAME | 2015_10_26_KAO K+ 3 6 (Run 10) |  | FILE NAME | 2015_10_25_KAO K+ 3 10 (Run 10) |  | FILE NAME | 2015_10_25_KAO K+ 3 15 (Run 10) |  | FILE NAME | 2015_10_25_KAO K+ 3 (Run 10)
[5 empty] | Photo Name | ZP_Kao_K_3_6 |  | Photo Name | ZP_Kao_K_3_10 |  | Photo Name | ZP_Kao_K_3_15 |  | Photo Name | ZP_Kao_K_3
For internal use only:
FILE NAME | 2015_10_24_KAO 3
Photo Name | PS_Kao_K_3 |  |  |  | TEST | Kaolinite K+ |  | TEST | Kaolinite K+ |  |  |  |  | TEST | Kaolinite K+
[5 empty] | DATE TESTED | 2015_10_26 |  | DATE TESTED | 2015_10_25 |  |  |  |  | DATE TESTED | 2015_10_25
[5 empty] | MEASUREMENT PARAMETERS |  |  | MEASUREMENT PARAMETERS | [5 empty] | MEASUREMENT PARAMETERS
TEST | Kaolinite K+ |  |  |  | CONDUCTANCE, μS | 13 |  | CONDUCTANCE, μS | 16 |  |  |  |  | CONDUCTANCE, μS | 21
DATE TESTED | 2015_10_24 |  |  |  | CURRENT, mA | 0.18 |  | CURRENT, mA | 0.2 |  |  |  |  | CURRENT, mA | 0.23
MEASUREMENT PARAMETERS |  |  |  |  | ELECTRIC FIELD, V/cm | 17.35 |  | ELECTRIC FIELD, V/cm | 16.33 |  |  |  |  | ELECTRIC FIELD, V/cm | 16.71
EFFECTIVE DIAMETER, nm | 789.1 |  |  |  | SAMPLE COUNT RATE, kcps | 433 |  | SAMPLE COUNT RATE, kcps | 232 |  |  |  |  | SAMPLE COUNT RATE, kcps | 247
POLYDISPERSITY | 0.174 |  |  |  | REF. COUNT RATE, kcps | 963 |  | REF. COUNT RATE, kcps | 940 |  |  |  |  | REF. COUNT RATE, kcps | 842
AVG COUNT RATE, kcps | 207.3
SAMPLE QUALITY | 6.5
ELASPED TIME | 0:10 |  |  |  | RUN | ZETA POTENTIAL (mV) | HALF WIDTH (mV) | RUN | ZETA POTENTIAL (mV) | HALF WIDTH (mV) |  |  |  | RUN | ZETA POTENTIAL (mV) | HALF WIDTH (mV)
[5 empty] | 1 | -10.53 | 3.35 | 1 | -11.87 | 4.27 |  |  |  | 1 | -12.2 | 2.49
[5 empty] | 2 | -11.5 | 3.51 | 2 | -13.7 | 3.21 |  |  |  | 2 | -14.35 | 4.61
RUN | EFF DIAMETER (nm) | HALF WIDTH (nm) | POLYSDISPERSITY | SAMPLE QUALITY | 3 | -12.47 | 3.11 | 3 | -9.14 | 3.37 |  |  |  | 3 | -10.05 | 3
1 | 889.8 | 373.8 | 0.176 | 9.9 | 4 | -12.47 | 4.3 | 4 | -11.87 | 3.35 |  |  |  | 4 | -11.48 | 3.09
2 | 797.3 | 363.6 | 0.208 | 9.2 | 5 | -13.46 | 4.05 | 5 | -11.86 | 3.37 |  |  |  | 5 | -10.76 | 2.8
3 | 721.8 | 393.9 | 0.298 | 9.2 | 6 | -10.56 | 3.52 | 6 | -10.04 | 3.51 |  |  |  | 6 | -12.2 | 2.6
4 | 753.2 | 404 | 0.288 | 3.4 | 7 | -11.53 | 3.33 | 7 | -12.79 | 4.1 |  |  |  | 7 | -14.35 | 3.34
5 | 759 | 301.2 | 0.157 | 6.6 | 8 | -11.53 | 3.42 | 8 | -10.07 | 3.74 |  |  |  | 8 | -12.95 | 2.66
6 | 723.8 | 379.3 | 0.275 | 8 | 9 | -11.54 | 4.85 | 9 | -10.07 | 4.6 |  |  |  | 9 | -12.24 | 6.96
7 | 724.2 | 341.3 | 0.222 | 4.3 | 10 | -12.53 | 4.87 | 10 | -10.96 | 3.4 |  |  |  | 10 | -14.41 | 3.49
8 | 827.7 | 344.2 | 0.173 | 5.8
9 | 863.8 | 359.5 | 0.173 | 5.6 | MEAN | -11.812 | 3.831 | MEAN | -11.237 | 3.692 |  |  |  | MEAN | -12.499 | 3.504
10 | 709.2 | 374.3 | 0.279 | 5.8 | STD. ERROR | 0.29 | 0.2 | STD. ERROR | 0.45 | 0.15 |  |  |  | STD. ERROR | 0.48 | 0.43
MEAN | 776.98 | 363.51 | 0.2249 | 6.78 | For internal use only: |  |  | For internal use only: | [5 empty] | For internal use only:
STD. ERROR | 20.4 | 9.3 | 0.017 | 0.7 | FILE NAME | 2015_10_26_KAO K+ 4 6 (Run 10) |  | FILE NAME | 2015_10_25_KAO K+ 4 10 (Run 10) |  |  |  |  | FILE NAME | 2015_10_25_KAO K+ 4 (Run 10)
COMBINED | 789.1 | 328.7 | 0.174 | 6.5 | Photo Name | ZP_Kao_K_4_6 |  | Photo Name | ZP_Kao_K_4_10 |  |  |  |  | Photo Name | ZP_Kao_K_4
For internal use only:
FILE NAME | 2015_10_24_KAO K+ 4 |  |  |  | TEST | Kaolinite K+ | [7 empty] | TEST | Kaolinite K+
Photo Name | PS_Kao_K_4 |  |  |  | DATE TESTED | 2015_10_26 | [7 empty] | DATE TESTED | 2015_10_25
[5 empty] | MEASUREMENT PARAMETERS | [8 empty] | MEASUREMENT PARAMETERS
[5 empty] | CONDUCTANCE, μS | 13 | [7 empty] | CONDUCTANCE, μS | 21
[5 empty] | CURRENT, mA | 0.19 | [7 empty] | CURRENT, mA | 0.23
[5 empty] | ELECTRIC FIELD, V/cm | 17.42 | [7 empty] | ELECTRIC FIELD, V/cm | 16.76
[5 empty] | SAMPLE COUNT RATE, kcps | 433 | [7 empty] | SAMPLE COUNT RATE, kcps | 221
[5 empty] | REF. COUNT RATE, kcps | 952 | [7 empty] | REF. COUNT RATE, kcps | 902
[5 empty] | RUN | ZETA POTENTIAL (mV) | HALF WIDTH (mV) | [6 empty] | RUN | ZETA POTENTIAL (mV) | HALF WIDTH (mV)
[5 empty] | 1 | -11.5 | 3.57 | [6 empty] | 1 | -12.96 | 2.9
[5 empty] | 2 | -11.52 | 3.34 | [6 empty] | 2 | -14.4 | 2.83
[5 empty] | 3 | -12.48 | 3.64 | [6 empty] | 3 | -20.18 | 2.55
[5 empty] | 4 | -9.6 | 3.48 | [6 empty] | 4 | -17.39 | 2.3
[5 empty] | 5 | -10.58 | 3.5 | [6 empty] | 5 | -10.12 | 2.69
[5 empty] | 6 | -11.55 | 3.5 | [6 empty] | 6 | -17.37 | 2.47
[5 empty] | 7 | -12.52 | 3.9 | [6 empty] | 7 | -9.4 | 2.8
[5 empty] | 8 | -10.62 | 3.64 | [6 empty] | 8 | -20.28 | 3.22
[5 empty] | 9 | -11.58 | 3.25 | [6 empty] | 9 | -10.14 | 2.67
[5 empty] | 10 | -13.53 | 3.79 | [6 empty] | 10 | -9.41 | 2.35
[5 empty] | MEAN | -11.548 | 3.561 | [6 empty] | MEAN | -14.165 | 2.678
[5 empty] | STD. ERROR | 0.36 | 0.06 | [6 empty] | STD. ERROR | 1.39 | 0.09
[5 empty] | For internal use only: | [8 empty] | For internal use only:
[5 empty] | FILE NAME | 2015_10_26_KAO K+ 5 6 (Run 10) | [7 empty] | FILE NAME | 2015_10_25_KAO K+ 5 (Run 10)
[5 empty] | Photo Name | ZP_Kao_K_5_6 | [7 empty] | Photo Name | ZP_Kao_K_5

## Illite UNTR
RAW DATA FOR: | Illite Untreated | Supernatant
COMMENTS: | Data for zeta potential for untreated illite in its supertnatant mother liquor. Temperatures at which zeta potential values were measured are indicated at the top of the columns of measurements.
|  |  |  | 6degC |  |  | 10degC |  |  | 15degC |  |  | 20degC
|  |  | TEST | Illite UNTR |  | TEST | Illite UNTR |  | TEST | Illite UNTR |  | TEST | Illite UNTR
|  |  | DATE TESTED | 2015_8_3 |  | DATE TESTED | 2015_7_28 |  | DATE TESTED | 2015_5_26 |  | DATE TESTED | 2015_5_26
|  |  | MEASUREMENT PARAMETERS |  |  | MEASUREMENT PARAMETERS |  |  | MEASUREMENT PARAMETERS |  |  | MEASUREMENT PARAMETERS
|  |  | CONDUCTANCE, μS | 108 |  | CONDUCTANCE, μS | 103 |  | CONDUCTANCE, μS | 131 |  | CONDUCTANCE, μS | 140
|  |  | CURRENT, mA | 0.7 |  | CURRENT, mA | 0.67 |  | CURRENT, mA | 0.82 |  | CURRENT, mA | 0.87
|  |  | ELECTRIC FIELD, V/cm | 16.86 |  | ELECTRIC FIELD, V/cm | 15.13 |  | ELECTRIC FIELD, V/cm | 14.7 |  | ELECTRIC FIELD, V/cm | 13.39
|  |  | SAMPLE COUNT RATE, kcps | 162 |  | SAMPLE COUNT RATE, kcps | 486 |  | SAMPLE COUNT RATE, kcps | 69 |  | SAMPLE COUNT RATE, kcps | 707
|  |  | REF. COUNT RATE, kcps | 888 |  | REF. COUNT RATE, kcps | 1020 |  | REF. COUNT RATE, kcps | 1192 |  | REF. COUNT RATE, kcps | 1570
|  |  | RUN | ZETA POTENTIAL (mV) | HALF WIDTH (mV) | RUN | ZETA POTENTIAL (mV) | HALF WIDTH (mV) | RUN | ZETA POTENTIAL (mV) | HALF WIDTH (mV) | RUN | ZETA POTENTIAL (mV) | HALF WIDTH (mV)
|  |  | 1 | -15.96 | 3.13 | 1 | -9.9 | 3.26 | 1 | -9.58 | 3.17 | 1 | -7.66 | 2.53
|  |  | 2 | -11.82 | 4.35 | 2 | -8.66 | 3.26 | 2 | -9.65 | 2.82 | 2 | -7.72 | 2.87
|  |  | 3 | -14.54 | 4 | 3 | -10.7 | 5.13 | 3 | -8.07 | 4.19 | 3 | -7.75 | 2.73
|  |  | 4 | -13.49 | 3.72 | 4 | -5.33 | 3.68 | 4 | -6.5 | 2.62 | 4 | -9.27 | 2.82
|  |  | 5 | 10.86 | 3.83 | 5 | -10.78 | 3.22 | 5 | -19.51 | 3.78 | 5 | -9.28 | 2.49
|  |  | 6 | -11.88 | 3.02 | 6 | -8.85 | 2.82 | 6 | -9.65 | 3.03 | 6 | -6.26 | 2.6
|  |  | 7 | -10.92 | 3.86 | 7 | -7.04 | 4.41 | 7 | -11.21 | 2.98 | 7 | -7.77 | 2.46
|  |  | 8 | -11.58 | 6.89 | 8 | -3.77 | 3.03 | 8 | -9.64 | 2.9 | 8 | -6.26 | 3.95
|  |  | 9 | -11.8 | 3.28 | 9 | -1.95 | 3.39 | 9 | -8.06 | 3.48 | 9 | -9.29 | 2.44
|  |  | 10 | -12.9 | 3.81 | 10 | -2.02 | 6.67 | 10 | -8.07 | 2.59 | 10 | -13.83 | 2.78
|  |  | MEAN | -10.403 | 3.989 | MEAN | -6.9 | 3.887 | MEAN | -9.994 | 3.156 | MEAN | -8.509 | 2.767
|  |  | STD. ERROR | 2.41 | 0.35 | STD. ERROR | 1.09 | 0.38 | STD. ERROR | 1.13 | 0.16 | STD. ERROR | 0.69 | 0.14
|  |  | For internal use only: |  |  | For internal use only: |  |  | For internal use only: |  |  | For internal use only:
|  |  | FILE NAME | 2015_8_3_I BSLN 1 6 |  | FILE NAME | 2015_7_28_I BSLN 1 10 |  | FILE NAME | 2015_5_26_I BSLN 1 15 |  | FILE NAME | 2015_5_26_I BSLN
|  |  | Photo Name | ZP_Illite_BSLN_1_6 |  | Photo Name | ZP_Illite_BSLN_1_10 |  | Photo Name | ZP_Illite_BSLN_1_15 |  | Photo Name | ZP_Illite_BSLN
|  |  | TEST | Illite UNTR |  | TEST | Illite UNTR |  | TEST | Illite UNTR |  | TEST | Illite UNTR
|  |  | DATE TESTED | 2015_5_26 |  | DATE TESTED | 2015_7_28 |  | DATE TESTED | 2015_5_26 |  | DATE TESTED | 2015_5_26
|  |  | MEASUREMENT PARAMETERS |  |  | MEASUREMENT PARAMETERS |  |  | MEASUREMENT PARAMETERS |  |  | MEASUREMENT PARAMETERS
|  |  | CONDUCTANCE, μS | 100 |  | CONDUCTANCE, μS | 109 |  | CONDUCTANCE, μS | 126 |  | CONDUCTANCE, μS | 146
|  |  | CURRENT, mA | 0.66 |  | CURRENT, mA | 0.7 |  | CURRENT, mA | 0.79 |  | CURRENT, mA | 0.9
|  |  | ELECTRIC FIELD, V/cm | 16.15 |  | ELECTRIC FIELD, V/cm | 16.01 |  | ELECTRIC FIELD, V/cm | 15.34 |  | ELECTRIC FIELD, V/cm | 13.26
|  |  | SAMPLE COUNT RATE, kcps | 213 |  | SAMPLE COUNT RATE, kcps | 379 |  | SAMPLE COUNT RATE, kcps | 43 |  | SAMPLE COUNT RATE, kcps | 401
|  |  | REF. COUNT RATE, kcps | 942 |  | REF. COUNT RATE, kcps | 1017 |  | REF. COUNT RATE, kcps | 1169 |  | REF. COUNT RATE, kcps | 1116
|  |  | RUN | ZETA POTENTIAL (mV) | HALF WIDTH (mV) | RUN | ZETA POTENTIAL (mV) | HALF WIDTH (mV) | RUN | ZETA POTENTIAL (mV) | HALF WIDTH (mV) | RUN | ZETA POTENTIAL (mV) | HALF WIDTH (mV)
|  |  | 1 | -19.75 | 4.1 | 1 | -11.66 | 3.07 | 1 | -6.21 | 5.3 | 1 | -9.32 | 2.62
|  |  | 2 | -19.96 | 6.65 | 2 | -13.77 | 3.01 | 2 | -10.46 | 2.72 | 2 | -10.9 | 3.37
|  |  | 3 | -21.06 | 3.5 | 3 | -13.79 | 5.43 | 3 | -11.25 | 2.54 | 3 | -6.33 | 2.96
|  |  | 4 | -18.13 | 3.88 | 4 | -12.06 | 5.04 | 4 | -10.06 | 5.76 | 4 | -6.32 | 2.53
|  |  | 5 | -5.77 | 3.43 | 5 | -13.6 | 5.51 | 5 | -12.01 | 2.94 | 5 | -7.84 | 2.86
|  |  | 6 | -7.61 | 3.19 | 6 | -16.7 | 2.67 | 6 | -8.83 | 5.13 | 6 | -9.37 | 2.78
|  |  | 7 | -9.5 | 4.03 | 7 | -6.93 | 3.01 | 7 | -9.14 | 3.73 | 7 | -9.36 | 6.88
|  |  | 8 | -9.23 | 2.99 | 8 | -10.36 | 2.92 | 8 | -6.17 | 4.13 | 8 | -9.37 | 4.8
|  |  | 9 | -9.47 | 3.18 | 9 | -8.73 | 2.86 | 9 | -6.42 | 3.69 | 9 | -10.89 | 2.66
|  |  | 10 | -3.85 | 3.19 | 10 | -8.73 | 3.68 | 10 | -4.59 | 2.71 | 10 | -10.89 | 5.07
|  |  | MEAN | -12.433 | 3.814 | MEAN | -11.633 | 3.72 | MEAN | -8.514 | 3.865 | MEAN | -9.059 | 3.653
|  |  | STD. ERROR | 2.07 | 0.34 | STD. ERROR | 0.94 | 0.36 | STD. ERROR | 0.8 | 0.37 | STD. ERROR | 0.55 | 0.46
|  |  | For internal use only: |  |  | For internal use only: |  |  | For internal use only: |  |  | For internal use only:
|  |  | FILE NAME | 2015_5_26_I BSLN 2 6 |  | FILE NAME | 2015_7_28_I BSLN 2 10 |  | FILE NAME | 2015_5_26_I BSLN 2 15 |  | FILE NAME | 2015_5_26_I BSLN 2
|  |  | Photo Name | ZP_Illite_BSLN_2_6 |  | Photo Name | ZP_Illite_BSLN_2_10 |  | Photo Name | ZP_Illite_BSLN_2_15 |  | Photo Name | ZP_Illite_BSLN_2
|  |  | TEST | Illite UNTR |  | TEST | Illite UNTR |  |  |  |  | TEST | Illite UNTR
|  |  | DATE TESTED | 2015_8_3 |  | DATE TESTED | 2015_7_28 |  |  |  |  | DATE TESTED | 2015_5_26
|  |  | MEASUREMENT PARAMETERS |  |  | MEASUREMENT PARAMETERS | [5 empty] | MEASUREMENT PARAMETERS
|  |  | CONDUCTANCE, μS | 101 |  | CONDUCTANCE, μS | 116 |  |  |  |  | CONDUCTANCE, μS | 147
|  |  | CURRENT, mA | 0.66 |  | CURRENT, mA | 0.74 |  |  |  |  | CURRENT, mA | 0.91
|  |  | ELECTRIC FIELD, V/cm | 15.99 |  | ELECTRIC FIELD, V/cm | 16.27 |  |  |  |  | ELECTRIC FIELD, V/cm | 13.2
|  |  | SAMPLE COUNT RATE, kcps | 390 |  | SAMPLE COUNT RATE, kcps | 392 |  |  |  |  | SAMPLE COUNT RATE, kcps | 479
|  |  | REF. COUNT RATE, kcps | 935 |  | REF. COUNT RATE, kcps | 1060 |  |  |  |  | REF. COUNT RATE, kcps | 1206
|  |  | RUN | ZETA POTENTIAL (mV) | HALF WIDTH (mV) | RUN | ZETA POTENTIAL (mV) | HALF WIDTH (mV) |  |  |  | RUN | ZETA POTENTIAL (mV) | HALF WIDTH (mV)
|  |  | 1 | -17.26 | 3.27 | 1 | -18.12 | 2.76 |  |  |  | 1 | -6.32 | 2.74
|  |  | 2 | -9.47 | 4.74 | 2 | -11.71 | 4.7 |  |  |  | 2 | -9.44 | 3.17
|  |  | 3 | -7.48 | 4.32 | 3 | -13.17 | 3.19 |  |  |  | 3 | -7.9 | 3.77
|  |  | 4 | -17.42 | 5.91 | 4 | -13.23 | 4.13 |  |  |  | 4 | -14.32 | 4.54
|  |  | 5 | -5.75 | 5.99 | 5 | -15 | 3.05 |  |  |  | 5 | -6.36 | 2.66
|  |  | 6 | -7.68 | 3.56 | 6 | -11.33 | 2.73 |  |  |  | 6 | -9.42 | 2.66
|  |  | 7 | -5.78 | 3.67 | 7 | -16.29 | 4.52 |  |  |  | 7 | -4.82 | 3.57
|  |  | 8 | -3.87 | 4.17 | 8 | -13.24 | 3.01 |  |  |  | 8 | -6.35 | 2.89
|  |  | 9 | -4.02 | 7.28 | 9 | -11.9 | 2.73 |  |  |  | 9 | -6.35 | 3.23
|  |  | 10 | -3.87 | 3.15 | 10 | -11.32 | 3.54 |  |  |  | 10 | -6.35 | 4.19
|  |  | MEAN | -8.26 | 4.606 | MEAN | -13.531 | 3.436 |  |  |  | MEAN | -7.763 | 3.342
|  |  | STD. ERROR | 1.62 | 0.43 | STD. ERROR | 0.72 | 0.24 |  |  |  | STD. ERROR | 0.86 | 0.21
|  |  | For internal use only: |  |  | For internal use only: | [5 empty] | For internal use only:
|  |  | FILE NAME | 2015_8_3_I BSLN 3 6 |  | FILE NAME | 2015_7_28_I BSLN 3 10 |  |  |  |  | FILE NAME | 2015_5_26_I BSLN 3
|  |  | Photo Name | ZP_Illite_BSLN_3_6 |  | Photo Name | ZP_Illite_BSLN_3_10 |  |  |  |  | Photo Name | ZP_Illite_BSLN_3
|  |  | TEST | Illite UNTR |  | TEST | Illite UNTR
|  |  | DATE TESTED | 2015_8_3 |  | DATE TESTED | 2015_7_28
|  |  | MEASUREMENT PARAMETERS |  |  | MEASUREMENT PARAMETERS
|  |  | CONDUCTANCE, μS | 103 |  | CONDUCTANCE, μS | 123
|  |  | CURRENT, mA | 0.67 |  | CURRENT, mA | 0.78
|  |  | ELECTRIC FIELD, V/cm | 15.81 |  | ELECTRIC FIELD, V/cm | 16.29
|  |  | SAMPLE COUNT RATE, kcps | 416 |  | SAMPLE COUNT RATE, kcps | 443
|  |  | REF. COUNT RATE, kcps | 921 |  | REF. COUNT RATE, kcps | 1054
|  |  | RUN | ZETA POTENTIAL (mV) | HALF WIDTH (mV) | RUN | ZETA POTENTIAL (mV) | HALF WIDTH (mV)
|  |  | 1 | -16.48 | 3.65 | 1 | -8.85 | 2.76
|  |  | 2 | -17.08 | 3.56 | 2 | -10.16 | 3.31
|  |  | 3 | -15.33 | 4.34 | 3 | -5.12 | 3.06
|  |  | 4 | -15.4 | 3.95 | 4 | -7.05 | 3.01
|  |  | 5 | -16.28 | 4.36 | 5 | -6.55 | 2.72
|  |  | 6 | -6.63 | 6.27 | 6 | -3.66 | 4.37
|  |  | 7 | -15.58 | 4.67 | 7 | -3.49 | 3.12
|  |  | 8 | -10.65 | 3.5 | 8 | -5.14 | 2.71
|  |  | 9 | -10.74 | 6.04 | 9 | -8.12 | 3.47
|  |  | 10 | -13.57 | 5.55 | 10 | -6.49 | 2.54
|  |  | MEAN | -13.774 | 4.589 | MEAN | -6.463 | 3.107
|  |  | STD. ERROR | 1.07 | 0.32 | STD. ERROR | 0.69 | 0.17
|  |  | For internal use only: |  |  | For internal use only:
|  |  | FILE NAME | 2015_8_3_I BSLN 4 6 |  | FILE NAME | 2015_7_28_I BSLN 4 10
|  |  | Photo Name | ZP_Illite_BSLN_4_6 |  | Photo Name | ZP_Illite_BSLN_4_10
|  |  | TEST | Illite UNTR |  | TEST | Illite UNTR
|  |  | DATE TESTED | 2015_8_3 |  | DATE TESTED | 2015_7_28
|  |  | MEASUREMENT PARAMETERS |  |  | MEASUREMENT PARAMETERS
|  |  | CONDUCTANCE, μS | 101 |  | CONDUCTANCE, μS | 109
|  |  | CURRENT, mA | 0.66 |  | CURRENT, mA | 0.7
|  |  | ELECTRIC FIELD, V/cm | 15.96 |  | ELECTRIC FIELD, V/cm | 15.24
|  |  | SAMPLE COUNT RATE, kcps | 405 |  | SAMPLE COUNT RATE, kcps | 441
|  |  | REF. COUNT RATE, kcps | 1034 |  | REF. COUNT RATE, kcps | 1090
|  |  | RUN | ZETA POTENTIAL (mV) | HALF WIDTH (mV) | RUN | ZETA POTENTIAL (mV) | HALF WIDTH (mV)
|  |  | 1 | -20.28 | 4.89 | 1 | -10.85 | 3.12
|  |  | 2 | -13.43 | 3.78 | 2 | -10.43 | 2.95
|  |  | 3 | -13.78 | 3.36 | 3 | -10.5 | 3.09
|  |  | 4 | -7.65 | 5.43 | 4 | -5.31 | 3.02
|  |  | 5 | -5.89 | 3.73 | 5 | -7.03 | 3.89
|  |  | 6 | -14.48 | 3.17 | 6 | -3.59 | 4.84
|  |  | 7 | 4.73 | 3.55 | 7 | -6.99 | 2.84
|  |  | 8 | -8.56 | 6.16 | 8 | -5.22 | 3.1
|  |  | 9 | -11.55 | 7.02 | 9 | -5.23 | 2.73
|  |  | 10 | -2.18 | 3.47 | 10 | -3.63 | 2.92
|  |  | MEAN | -9.307 | 4.456 | MEAN | -6.878 | 3.25
|  |  | STD. ERROR | 2.24 | 0.43 | STD. ERROR | 0.89 | 0.2
|  |  | For internal use only: |  |  | For internal use only:
|  |  | FILE NAME | 2015_7_3_I BSLN 5 6 |  | FILE NAME | 2015_7_28_I BSLN 5 10
|  |  | Photo Name | ZP_Illite_BSLN_5_6 |  | Photo Name | ZP_Illite_BSLN_5_10

## Illite Ca2+
RAW DATA FOR: | Illite Ca2+ | Supernatant
COMMENTS: | Data for zeta potential for calcium-treated illite in its supertnatant mother liquor. Temperatures at which zeta potential values were measured are indicated at the top of the columns of measurements.
|  |  |  | 6degC |  |  | 10degC |  |  | 15degC |  |  | 20degC |  |  | 25degC
|  |  | TEST | Illite Ca2+ |  | TEST | Illite Ca2+ |  | TEST | Illite Ca2+ |  | TEST | Illite Ca2+ |  | TEST | Illite Ca2+
|  |  | DATE TESTED | 2015_8_3 |  | DATE TESTED | 2015_7_28 |  | DATE TESTED | 2015_5_26 |  | DATE TESTED | 2015_5_26 |  | DATE TESTED | 2015_8_3
|  |  | MEASUREMENT PARAMETERS |  |  | MEASUREMENT PARAMETERS |  |  | MEASUREMENT PARAMETERS |  |  | MEASUREMENT PARAMETERS |  |  | MEASUREMENT PARAMETERS
|  |  | CONDUCTANCE, μS | 38 |  | CONDUCTANCE, μS | 41 |  | CONDUCTANCE, μS | 57 |  | CONDUCTANCE, μS | 66 |  | CONDUCTANCE, μS | 44
|  |  | CURRENT, mA | 0.32 |  | CURRENT, mA | 0.34 |  | CURRENT, mA | 0.42 |  | CURRENT, mA | 0.47 |  | CURRENT, mA | 0.35
|  |  | ELECTRIC FIELD, V/cm | 15.86 |  | ELECTRIC FIELD, V/cm | 16.61 |  | ELECTRIC FIELD, V/cm | 16.52 |  | ELECTRIC FIELD, V/cm | 16.97 |  | ELECTRIC FIELD, V/cm | 17.6
|  |  | SAMPLE COUNT RATE, kcps | 335 |  | SAMPLE COUNT RATE, kcps | 350 |  | SAMPLE COUNT RATE, kcps | 625 |  | SAMPLE COUNT RATE, kcps | 817 |  | SAMPLE COUNT RATE, kcps | 317
|  |  | REF. COUNT RATE, kcps | 1044 |  | REF. COUNT RATE, kcps | 1073 |  | REF. COUNT RATE, kcps | 1313 |  | REF. COUNT RATE, kcps | 1876 |  | REF. COUNT RATE, kcps | 923
|  |  | RUN | ZETA POTENTIAL (mV) | HALF WIDTH (mV) | RUN | ZETA POTENTIAL (mV) | HALF WIDTH (mV) | RUN | ZETA POTENTIAL (mV) | HALF WIDTH (mV) | RUN | ZETA POTENTIAL (mV) | HALF WIDTH (mV) | RUN | ZETA POTENTIAL (mV) | HALF WIDTH (mV)
|  |  | 1 | -15.25 | 3.48 | 1 | -8.81 | 3.51 | 1 | -1.68 | 2.62 | 1 | -9.16 | 2.29 | 1 | -16.56 | 3.44
|  |  | 2 | -12.18 | 4.71 | 2 | -8.89 | 2.87 | 2 | -7.57 | 2.77 | 2 | -9.29 | 3.65 | 2 | -14.76 | 3.04
|  |  | 3 | -10.16 | 4.18 | 3 | -18.47 | 3.01 | 3 | -6.13 | 3.12 | 3 | -9.29 | 2.23 | 3 | -14.76 | 3.68
|  |  | 4 | -1.01 | 3.45 | 4 | -7.18 | 4.16 | 4 | -4.8 | 2.47 | 4 | -8.02 | 2.26 | 4 | -5.68 | 3.8
|  |  | 5 | -12.12 | 6.19 | 5 | -8.84 | 3.53 | 5 | -6.2 | 4.64 | 5 | -8.07 | 2.73 | 5 | -16.52 | 4.05
|  |  | 6 | -11.12 | 3.91 | 6 | -7.15 | 2.97 | 6 | -6.19 | 4.53 | 6 | -9.38 | 4.64 | 6 | -9.3 | 4.06
|  |  | 7 | -13.13 | 3.53 | 7 | -3.69 | 3.54 | 7 | -6.16 | 2.76 | 7 | -10.52 | 2.33 | 7 | -5.68 | 3.92
|  |  | 8 | -11.1 | 4.28 | 8 | -7.14 | 3.09 | 8 | -7.76 | 3.05 | 8 | -6.8 | 2.53 | 8 | -3.88 | 3.24
|  |  | 9 | 3.02 | 3.45 | 9 | -7.12 | 3.15 | 9 | -7.57 | 2.52 | 9 | -13.13 | 5.97 | 9 | -5.7 | 3.55
|  |  | 10 | 12.11 | 3.85 | 10 | -3.7 | 3.01 | 10 | -6.14 | 4.39 | 10 | -9.38 | 2.34 | 10 | 1.55 | 3.18
|  |  | MEAN | -7.094 | 4.103 | MEAN | -8.099 | 3.284 | MEAN | -6.02 | 3.287 | MEAN | -9.304 | 3.097 | MEAN | -9.129 | 3.596
|  |  | STD. ERROR | 2.8 | 0.27 | STD. ERROR | 1.3 | 0.13 | STD. ERROR | 0.56 | 0.28 | STD. ERROR | 0.53 | 0.4 | STD. ERROR | 1.97 | 0.1159713
|  |  | For internal use only: |  |  | For internal use only: |  |  | For internal use only: |  |  | For internal use only: |  |  | For internal use only:
|  |  | FILE NAME | 2015_8_3_I Ca 2+ 1 6 |  | FILE NAME | 2015_7_28_I Ca 2+ 1 10 |  | FILE NAME | 2015_5_26_I Ca 2+ 1 15 |  | FILE NAME | 2015_5_26_I Ca 2+ |  | FILE NAME | 2015_8_3_I Ca 2+
|  |  | Photo Name | ZP_Illite_Ca_1_6 |  | Photo Name | ZP_Illite_Ca_1_10 |  | Photo Name | ZP_Illite_Ca_1_15 |  | Photo Name | ZP_Illite_Ca_1_20 |  | Photo Name | ZP_Illite_Ca_1_25
|  |  | TEST | Illite Ca2+ |  | TEST | Illite Ca2+ |  | TEST | Illite Ca2+ |  | TEST | Illite Ca2+
|  |  | DATE TESTED | 2015_8_3 |  | DATE TESTED | 2015_7_28 |  | DATE TESTED | 2015_5_26 |  | DATE TESTED | 2015_5_26
|  |  | MEASUREMENT PARAMETERS |  |  | MEASUREMENT PARAMETERS |  |  | MEASUREMENT PARAMETERS |  |  | MEASUREMENT PARAMETERS
|  |  | CONDUCTANCE, μS | 38 |  | CONDUCTANCE, μS | 41 |  | CONDUCTANCE, μS | 62 |  | CONDUCTANCE, μS | 67
|  |  | CURRENT, mA | 0.32 |  | CURRENT, mA | 0.34 |  | CURRENT, mA | 0.45 |  | CURRENT, mA | 0.48
|  |  | ELECTRIC FIELD, V/cm | 15.76 |  | ELECTRIC FIELD, V/cm | 16.57 |  | ELECTRIC FIELD, V/cm | 16.64 |  | ELECTRIC FIELD, V/cm | 16.89
|  |  | SAMPLE COUNT RATE, kcps | 339 |  | SAMPLE COUNT RATE, kcps | 419 |  | SAMPLE COUNT RATE, kcps | 511 |  | SAMPLE COUNT RATE, kcps | 379
|  |  | REF. COUNT RATE, kcps | 1064 |  | REF. COUNT RATE, kcps | 1106 |  | REF. COUNT RATE, kcps | 1084 |  | REF. COUNT RATE, kcps | 795
|  |  | RUN | ZETA POTENTIAL (mV) | HALF WIDTH (mV) | RUN | ZETA POTENTIAL (mV) | HALF WIDTH (mV) | RUN | ZETA POTENTIAL (mV) | HALF WIDTH (mV) | RUN | ZETA POTENTIAL (mV) | HALF WIDTH (mV)
|  |  | 1 | -18.32 | 3.62 | 1 | -17.64 | 3.1 | 1 | -6.04 | 2.43 | 1 | -11.77 | 2.19
|  |  | 2 | -9.17 | 6.47 | 2 | -18.54 | 2.91 | 2 | -9.05 | 2.89 | 2 | -9.4 | 2.41
|  |  | 3 | -8.3 | 3.89 | 3 | -16.77 | 3.23 | 3 | -6.2 | 2.52 | 3 | -10.62 | 2.29
|  |  | 4 | -8.25 | 3.65 | 4 | -15.83 | 3.27 | 4 | -6.11 | 2.38 | 4 | -8.04 | 2.5
|  |  | 5 | -10.24 | 3.62 | 5 | -14.95 | 3.53 | 5 | -7.69 | 3.56 | 5 | -10.81 | 2.81
|  |  | 6 | -6.27 | 3.81 | 6 | -16.66 | 5.33 | 6 | -16.9 | 5.79 | 6 | -6.71 | 2.24
|  |  | 7 | -8.26 | 3.67 | 7 | -15.8 | 3.13 | 7 | -7.7 | 2.49 | 7 | -9.37 | 2.28
|  |  | 8 | -4.26 | 3.54 | 8 | -7.15 | 3.47 | 8 | -7.65 | 3.57 | 8 | -8.06 | 2.12
|  |  | 9 | -4.26 | 3.55 | 9 | -8.86 | 4.23 | 9 | -10.86 | 2.79 | 9 | -9.4 | 2.54
|  |  | 10 | -4.25 | 4.03 | 10 | -5.43 | 2.99 | 10 | -13.72 | 2.79 | 10 | -5.46 | 2.26
|  |  | MEAN | -8.158 | 3.985 | MEAN | -13.763 | 3.519 | MEAN | -9.192 | 3.121 | MEAN | -8.964 | 2.364
|  |  | STD. ERROR | 1.324512 | 0.2805164 | STD. ERROR | 1.499357 | 0.2335925 | STD. ERROR | 1.144864 | 0.3261951 | STD. ERROR | 0.61 | 0.07
|  |  | For internal use only: |  |  | For internal use only: |  |  | For internal use only: |  |  | For internal use only:
|  |  | FILE NAME | 2015_8_3_I Ca 2+ 2 6 |  | FILE NAME | 2015_7_28_I Ca 2+ 2 10 |  | FILE NAME | 2015_5_26_I Ca 2+ 2 15 |  | FILE NAME | 2015_5_26_I Ca 2+
|  |  | Photo Name | ZP_Illite_Ca_2_6 |  | Photo Name | ZP_Illite_Ca_2_10 |  | Photo Name | ZP_Illite_Ca_2_15 |  | Photo Name | ZP_Illite_Ca
|  |  | TEST | Illite Ca2+ |  | TEST | Illite Ca2+ |  | TEST | Illite Ca2+ |  | TEST | Illite Ca2+
|  |  | DATE TESTED | 2015_8_3 |  | DATE TESTED | 2015_7_28 |  | DATE TESTED | 2015_5_26 |  | DATE TESTED | 2015_7_26
|  |  | MEASUREMENT PARAMETERS |  |  | MEASUREMENT PARAMETERS |  |  | MEASUREMENT PARAMETERS |  |  | MEASUREMENT PARAMETERS
|  |  | CONDUCTANCE, μS | 39 |  | CONDUCTANCE, μS | 42 |  | CONDUCTANCE, μS | 59 |  | CONDUCTANCE, μS | 67
|  |  | CURRENT, mA | 0.33 |  | CURRENT, mA | 0.34 |  | CURRENT, mA | 0.43 |  | CURRENT, mA | 0.48
|  |  | ELECTRIC FIELD, V/cm | 15.58 |  | ELECTRIC FIELD, V/cm | 16.5 |  | ELECTRIC FIELD, V/cm | 16.35 |  | ELECTRIC FIELD, V/cm | 16.89
|  |  | SAMPLE COUNT RATE, kcps | 5807 |  | SAMPLE COUNT RATE, kcps | 405 |  | SAMPLE COUNT RATE, kcps | 477 |  | SAMPLE COUNT RATE, kcps | 379
|  |  | REF. COUNT RATE, kcps | 1065 |  | REF. COUNT RATE, kcps | 1028 |  | REF. COUNT RATE, kcps | 1122 |  | REF. COUNT RATE, kcps | 795
|  |  | RUN | ZETA POTENTIAL (mV) | HALF WIDTH (mV) | RUN | ZETA POTENTIAL (mV) | HALF WIDTH (mV) | RUN | ZETA POTENTIAL (mV) | HALF WIDTH (mV) | RUN | ZETA POTENTIAL (mV) | HALF WIDTH (mV)
|  |  | 1 | -17.47 | 3.95 | 1 | -17.67 | 3.66 | 1 | -6.35 | 3.1 | 1 | -11.77 | 2.19
|  |  | 2 | -16.46 | 3.61 | 2 | -16.82 | 3.49 | 2 | -7.96 | 2.91 | 2 | -9.4 | 2.41
|  |  | 3 | -13.32 | 3.59 | 3 | -16.79 | 3.25 | 3 | -4.8 | 4.1 | 3 | -10.62 | 2.29
|  |  | 4 | -11.28 | 4.29 | 4 | -16.77 | 3.53 | 4 | -1.73 | 2.5 | 4 | -8.04 | 2.5
|  |  | 5 | -14.32 | 8.64 | 5 | -14.99 | 3.76 | 5 | -0.22 | 6.3 | 5 | -10.81 | 2.81
|  |  | 6 | -8.18 | 5.86 | 6 | -15.01 | 3.12 | 6 | -6.4 | 2.96 | 6 | -6.71 | 2.24
|  |  | 7 | -12.2 | 3.56 | 7 | -12.42 | 3.81 | 7 | -3.22 | 2.8 | 7 | -9.37 | 2.28
|  |  | 8 | -13.17 | 3.78 | 8 | -8.92 | 3 | 8 | -4.77 | 3.13 | 8 | -8.06 | 2.12
|  |  | 9 | 9.14 | 3.92 | 9 | -15.78 | 4.24 | 9 | -3.27 | 3.19 | 9 | -9.4 | 2.54
|  |  | 10 | 7.08 | 4.13 | 10 | -15.78 | 3.27 | 10 | -6.42 | 3.3 | 10 | -5.46 | 2.26
|  |  | MEAN | -9.018 | 4.533 | MEAN | -15.095 | 3.513 | MEAN | -4.514 | 3.429 | MEAN | -8.964 | 2.364
|  |  | STD. ERROR | 2.972989 | 0.5035475 | STD. ERROR | 0.8268269 | 0.1176629 | STD. ERROR | 0.7600734 | 0.3450006 | STD. ERROR | 0.6109941 | 0.0648965
|  |  | For internal use only: |  |  | For internal use only: |  |  | For internal use only: |  |  | For internal use only:
|  |  | FILE NAME | 2015_8_3_I Ca 2+ 4 6 |  | FILE NAME | 2015_5_26_I Ca 2+ 3 10 |  | FILE NAME | 2015_5_26_I Ca 2+ 3 15 |  | FILE NAME | 2015_5_26_I Ca 2+ 2
|  |  | Photo Name | ZP_Illite_Ca_4_6 |  | Photo Name | ZP_Illite_Ca_3_10 |  | Photo Name | ZP_Illite_Ca_3_15 |  | Photo Name | ZP_Illite_Ca_2
[6 empty] | TEST | Illite Ca2+ |  | TEST | Illite Ca2+ |  | TEST | Illite Ca2+
[6 empty] | DATE TESTED | 2015_7_28 |  | DATE TESTED | 2015_5_26 |  | DATE TESTED | 2015_5_26
[6 empty] | MEASUREMENT PARAMETERS |  |  | MEASUREMENT PARAMETERS |  |  | MEASUREMENT PARAMETERS
[6 empty] | CONDUCTANCE, μS | 43 |  | CONDUCTANCE, μS | 51 |  | CONDUCTANCE, μS | 62
[6 empty] | CURRENT, mA | 0.34 |  | CURRENT, mA | 0.39 |  | CURRENT, mA | 0.45
[6 empty] | ELECTRIC FIELD, V/cm | 16.23 |  | ELECTRIC FIELD, V/cm | 15.39 |  | ELECTRIC FIELD, V/cm | 15.56
[6 empty] | SAMPLE COUNT RATE, kcps | 330 |  | SAMPLE COUNT RATE, kcps | 387 |  | SAMPLE COUNT RATE, kcps | 535
[6 empty] | REF. COUNT RATE, kcps | 1053 |  | REF. COUNT RATE, kcps | 1176 |  | REF. COUNT RATE, kcps | 1291
[6 empty] | RUN | ZETA POTENTIAL (mV) | HALF WIDTH (mV) | RUN | ZETA POTENTIAL (mV) | HALF WIDTH (mV) | RUN | ZETA POTENTIAL (mV) | HALF WIDTH (mV)
[6 empty] | 1 | -18.78 | 3.27 | 1 | -8.29 | 3.03 | 1 | -7.14 | 2.52
[6 empty] | 2 | -17.79 | 2.97 | 2 | -6.76 | 2.94 | 2 | -8.79 | 2.51
[6 empty] | 3 | -16.02 | 4.28 | 3 | -6.73 | 2.93 | 3 | -8.76 | 3.14
[6 empty] | 4 | -3.74 | 3.17 | 4 | -6.62 | 2.94 | 4 | -10.12 | 3.49
[6 empty] | 5 | -8.96 | 3.1 | 5 | -5.15 | 2.72 | 5 | -7.38 | 2.44
[6 empty] | 6 | -7.24 | 4.27 | 6 | -5.02 | 3.66 | 6 | -10.16 | 2.65
[6 empty] | 7 | -7.23 | 3.12 | 7 | -8.16 | 2.73 | 7 | -8.81 | 3.59
[6 empty] | 8 | -7.21 | 3.36 | 8 | -6.62 | 5.93 | 8 | -5.87 | 2.48
[6 empty] | 9 | -7.2 | 5.37 | 9 | -8.24 | 2.51 | 9 | -5.84 | 2.27
[6 empty] | 10 | -5.48 | 3.19 | 10 | -9.82 | 3.41 | 10 | -10.23 | 4.29
[6 empty] | MEAN | -9.965 | 3.61 | MEAN | -7.141 | 3.28 | MEAN | -8.31 | 2.938
[6 empty] | STD. ERROR | 1.717928 | 0.2458545 | STD. ERROR | 0.4721475 | 0.3128542 | STD. ERROR | 0.5307877 | 0.2093206
[6 empty] | For internal use only: |  |  | For internal use only: |  |  | For internal use only:
[6 empty] | FILE NAME | 2015_7_28_I Ca 2+ 4 10 |  | FILE NAME | 2015_5_26_I Ca 2+ 4 15 |  | FILE NAME | 2015_5_26_I Ca 2+ 3
[6 empty] | Photo Name | ZP_Illite_Ca_4_10 |  | Photo Name | ZP_Illite_Ca_4_15 |  | Photo Name | ZP_Illite_Ca_3
[6 empty] | TEST | Illite Ca2+
[6 empty] | DATE TESTED | 2015_7_28
MEASUREMENT PARAMETERS
[6 empty] | CONDUCTANCE, μS | 42
[6 empty] | CURRENT, mA | 0.34
[6 empty] | ELECTRIC FIELD, V/cm | 16.28
[6 empty] | SAMPLE COUNT RATE, kcps | 291
[6 empty] | REF. COUNT RATE, kcps | 1082
[6 empty] | RUN | ZETA POTENTIAL (mV) | HALF WIDTH (mV)
[6 empty] | 1 | -14.19 | 2.97
[6 empty] | 2 | -14.15 | 2.92
[6 empty] | 3 | -13.28 | 3.3
[6 empty] | 4 | -14.09 | 3.49
[6 empty] | 5 | -14.96 | 3.04
[6 empty] | 6 | -14.11 | 3.22
[6 empty] | 7 | -8.94 | 2.92
[6 empty] | 8 | -17.58 | 3.15
[6 empty] | 9 | -8.9 | 2.83
[6 empty] | 10 | -5.44 | 3.47
[6 empty] | MEAN | -12.564 | 3.131
[6 empty] | STD. ERROR | 1.147952 | 0.07412377
For internal use only:
[6 empty] | FILE NAME | 2015_7_28_I Ca 2+ 5 10
[6 empty] | Photo Name | ZP_Illite_Ca_5_10
[6 empty] | TEST | Illite Ca2+
[6 empty] | DATE TESTED | 2015_7_28
MEASUREMENT PARAMETERS
[6 empty] | CONDUCTANCE, μS | 42
[6 empty] | CURRENT, mA | 0.34
[6 empty] | ELECTRIC FIELD, V/cm | 16.39
[6 empty] | SAMPLE COUNT RATE, kcps | 348
[6 empty] | REF. COUNT RATE, kcps | 1038
[6 empty] | RUN | ZETA POTENTIAL (mV) | HALF WIDTH (mV)
[6 empty] | 1 | -11.51 | 2.94
[6 empty] | 2 | -15.04 | 3.04
[6 empty] | 3 | -14.13 | 4.45
[6 empty] | 4 | -15.85 | 3.02
[6 empty] | 5 | -15.85 | 3.46
[6 empty] | 6 | -13.17 | 3.34
[6 empty] | 7 | -11.41 | 4.98
[6 empty] | 8 | -14.04 | 3.14
[6 empty] | 9 | -14.92 | 2.96
[6 empty] | 10 | -14.92 | 3.08
[6 empty] | MEAN | -14.084 | 3.441
[6 empty] | STD. ERROR | 0.507329 | 0.2220733
For internal use only:
[6 empty] | FILE NAME | 2015_7_28_I Ca 2+ 6 10
[6 empty] | Photo Name | ZP_Illite_Ca_6_10

## Illite Mg2+
RAW DATA FOR: | Illite Mg2+ | Supernatant
COMMENTS: | Data for zeta potential for magnesium-treated illite in its supertnatant mother liquor. Temperatures at which zeta potential values were measured are indicated at the top of the columns of measurements.
|  |  |  | 6degC |  |  | 10degC |  |  | 15degC |  |  | 20degC
|  |  | TEST | Illite Mg2+ |  | TEST | Illite Mg2+ |  | TEST | Illite Mg2+ |  | TEST | Illite Mg2+
|  |  | DATE TESTED | 2015_7_29 |  | DATE TESTED | 2015_7_28 |  | DATE TESTED | 2015_5_23 |  | DATE TESTED | 2015_5_23
|  |  | MEASUREMENT PARAMETERS |  |  | MEASUREMENT PARAMETERS |  |  | MEASUREMENT PARAMETERS |  |  | MEASUREMENT PARAMETERS
|  |  | CONDUCTANCE, μS | 19 |  | CONDUCTANCE, μS | 12 |  | CONDUCTANCE, μS | 12 |  | CONDUCTANCE, μS | 14
|  |  | CURRENT, mA | 0.21 |  | CURRENT, mA | 0.18 |  | CURRENT, mA | 0.18 |  | CURRENT, mA | 0.19
|  |  | ELECTRIC FIELD, V/cm | 17.2 |  | ELECTRIC FIELD, V/cm | 17.68 |  | ELECTRIC FIELD, V/cm | 17.9 |  | ELECTRIC FIELD, V/cm | 17
|  |  | SAMPLE COUNT RATE, kcps | 363 |  | SAMPLE COUNT RATE, kcps | 464 |  | SAMPLE COUNT RATE, kcps | 4.03 |  | SAMPLE COUNT RATE, kcps | 876
|  |  | REF. COUNT RATE, kcps | 879 |  | REF. COUNT RATE, kcps | 994 |  | REF. COUNT RATE, kcps | 1078 |  | REF. COUNT RATE, kcps | 1477
|  |  | RUN | ZETA POTENTIAL (mV) | HALF WIDTH (mV) | RUN | ZETA POTENTIAL (mV) | HALF WIDTH (mV) | RUN | ZETA POTENTIAL (mV) | HALF WIDTH (mV) | RUN | ZETA POTENTIAL (mV) | HALF WIDTH (mV)
|  |  | 1 | -14.44 | 3.39 | 1 | -15.3 | 3.37 | 1 | -18 | 2.76 | 1 | -9.97 | 3.09
|  |  | 2 | -12.55 | 3.67 | 2 | -17.07 | 3.08 | 2 | -17.32 | 2.79 | 2 | -12.82 | 2.42
|  |  | 3 | -21.21 | 7.82 | 3 | -14.5 | 2.88 | 3 | -18.08 | 5.58 | 3 | -10.02 | 2.82
|  |  | 4 | -10.61 | 3.77 | 4 | -14.51 | 3.62 | 4 | -9.15 | 2.59 | 4 | -10.04 | 3.36
|  |  | 5 | -11.56 | 3.49 | 5 | -17.89 | 3.13 | 5 | -10.64 | 5.32 | 5 | -11.42 | 2.33
|  |  | 6 | -3.85 | 3.82 | 6 | -15.38 | 3.41 | 6 | -12.14 | 2.7 | 6 | -10.02 | 2.79
|  |  | 7 | -11.57 | 4.11 | 7 | -14.52 | 4.27 | 7 | -16.56 | 3.23 | 7 | -12.82 | 2.6
|  |  | 8 | -10.61 | 3.86 | 8 | -12.81 | 3.16 | 8 | -15.05 | 3.31 | 8 | -10.03 | 3.35
|  |  | 9 | -10.61 | 4.16 | 9 | -13.68 | 3.15 | 9 | -15.06 | 3.35 | 9 | -11.42 | 2.77
|  |  | 10 | -12.54 | 3.69 | 10 | -15.38 | 2.91 | 10 | -6.17 | 2.73 | 10 | -10.01 | 2.46
|  |  | MEAN | -11.955 | 4.178 | MEAN | -15.104 | 3.298 | MEAN | -13.817 | 3.436 | MEAN | -10.857 | 2.799
|  |  | STD. ERROR | 1.349687 | 0.4117086 | STD. ERROR | 0.4733643 | 0.1294501 | STD. ERROR | 1.298265 | 0.3470837 | STD. ERROR | 0.3741273 | 0.1165471
|  |  | For internal use only: |  |  | For internal use only: |  |  | For internal use only: |  |  | For internal use only:
|  |  | FILE NAME | 2015_7_29_I Mg 2+ 2 6 |  | FILE NAME | 2015_7_28_I Mg 2+ 2 10 |  | FILE NAME | 2015_5_23_I Mg 2+ 1 15 |  | FILE NAME | 2015_5_23_I Mg 2+ 2
|  |  | Photo Name | ZP_Illite_Mg_2_6 |  | Photo Name | ZP_Illite_Mg_2_10 |  | Photo Name | ZP_Illite_Mg_1_15 |  | Photo Name | ZP_Illite_Mg_2C1
[9 empty] | TEST | Illite Mg2+ |  | TEST | Illite Mg2+
|  |  | TEST | Illite Mg2+ |  | TEST | Illite Mg2+ |  | DATE TESTED | 2015_5_23 |  | DATE TESTED | 2015_5_23
|  |  | DATE TESTED | 2015_7_29 |  | DATE TESTED | 2015_7_28 |  | MEASUREMENT PARAMETERS |  |  | MEASUREMENT PARAMETERS
|  |  | MEASUREMENT PARAMETERS |  |  | MEASUREMENT PARAMETERS |  |  | CONDUCTANCE, μS | 13 |  | CONDUCTANCE, μS | 14
|  |  | CONDUCTANCE, μS | 13 |  | CONDUCTANCE, μS | 12 |  | CURRENT, mA | 0.19 |  | CURRENT, mA | 0.19
|  |  | CURRENT, mA | 0.19 |  | CURRENT, mA | 0.18 |  | ELECTRIC FIELD, V/cm | 17.45 |  | ELECTRIC FIELD, V/cm | 17.11
|  |  | ELECTRIC FIELD, V/cm | 17.31 |  | ELECTRIC FIELD, V/cm | 17.67 |  | SAMPLE COUNT RATE, kcps | 376 |  | SAMPLE COUNT RATE, kcps | 746
|  |  | SAMPLE COUNT RATE, kcps | 455 |  | SAMPLE COUNT RATE, kcps | 364 |  | REF. COUNT RATE, kcps | 1201 |  | REF. COUNT RATE, kcps | 1753
|  |  | REF. COUNT RATE, kcps | 967 |  | REF. COUNT RATE, kcps | 1035
[9 empty] | RUN | ZETA POTENTIAL (mV) | HALF WIDTH (mV) | RUN | ZETA POTENTIAL (mV) | HALF WIDTH (mV)
|  |  | RUN | ZETA POTENTIAL (mV) | HALF WIDTH (mV) | RUN | ZETA POTENTIAL (mV) | HALF WIDTH (mV) | 1 | -16.09 | 3.42 | 1 | -15.38 | 2.43
|  |  | 1 | -14.35 | 3.75 | 1 | -11.92 | 2.96 | 2 | -16.19 | 3.03 | 2 | -9.95 | 2.4
|  |  | 2 | -10.56 | 6.37 | 2 | -14.5 | 2.81 | 3 | -16.21 | 3.14 | 3 | -15.15 | 2.25
|  |  | 3 | -14.41 | 3.49 | 3 | -12.82 | 3.45 | 4 | -16.18 | 2.7 | 4 | -9.96 | 2.61
|  |  | 4 | -14.41 | 8.74 | 4 | -12.8 | 3.03 | 5 | -19.27 | 2.92 | 5 | -9.96 | 2.51
|  |  | 5 | -13.43 | 4.52 | 5 | -16.23 | 4.92 | 6 | -20.02 | 2.94 | 6 | -12.77 | 3.16
|  |  | 6 | -16.32 | 3.61 | 6 | -14.52 | 3.22 | 7 | -7.83 | 2.57 | 7 | -12.73 | 2.52
|  |  | 7 | -14.4 | 3.4 | 7 | -10.25 | 3.23 | 8 | -9.35 | 2.71 | 8 | -14.17 | 2.57
|  |  | 8 | -13.41 | 4 | 8 | -12.83 | 2.88 | 9 | -10.9 | 3.36 | 9 | -9.96 | 2.43
|  |  | 9 | -13.45 | 3.55 | 9 | -14.54 | 3.36 | 10 | -16.95 | 3.53 | 10 | -8.56 | 4.38
|  |  | 10 | -12.48 | 4.89 | 10 | -17.13 | 3.33
[9 empty] | MEAN | -14.899 | 3.032 | MEAN | -11.859 | 2.726
|  |  | MEAN | -13.722 | 4.632 | MEAN | -13.754 | 3.319 | STD. ERROR | 1.302715 | 0.1036104 | STD. ERROR | 0.7853074 | 0.198859
|  |  | STD. ERROR | 0.4754852 | 0.5394437 | STD. ERROR | 0.6460722 | 0.1904407
[9 empty] | For internal use only: |  |  | For internal use only:
|  |  | For internal use only: |  |  | For internal use only: |  |  | FILE NAME | 2015_5_23_I Mg 2+ 2 15 |  | FILE NAME | 2015_5_23_I Mg 2+
|  |  | FILE NAME | 2015_7_29_I Mg 2+ 3 6 |  | FILE NAME | 2015_7_28_I Mg 2+ 3 10 |  | Photo Name | ZP_Illite_Mg_2_15 |  | Photo Name | ZP_Illite_Mg
|  |  | Photo Name | ZP_Illite_Mg_3_6 |  | Photo Name | ZP_Illite_Mg_3_10
[9 empty] | TEST | Illite Mg2+ |  | TEST | Illite Mg2+
|  |  | TEST | Illite Mg2+ |  | TEST | Illite Mg2+ |  | DATE TESTED | 2015_5_23 |  | DATE TESTED | 2015_5_23
|  |  | DATE TESTED | 2015_7_29 |  | DATE TESTED | 2015_7_28 |  | MEASUREMENT PARAMETERS |  |  | MEASUREMENT PARAMETERS
|  |  | MEASUREMENT PARAMETERS |  |  | MEASUREMENT PARAMETERS |  |  | CONDUCTANCE, μS | 15 |  | CONDUCTANCE, μS | 15
|  |  | CONDUCTANCE, μS | 18 |  | CONDUCTANCE, μS | 12 |  | CURRENT, mA | 0.2 |  | CURRENT, mA | 0.19
|  |  | CURRENT, mA | 0.21 |  | CURRENT, mA | 0.18 |  | ELECTRIC FIELD, V/cm | 16.98 |  | ELECTRIC FIELD, V/cm | 16.96
|  |  | ELECTRIC FIELD, V/cm | 17.27 |  | ELECTRIC FIELD, V/cm | 17.71 |  | SAMPLE COUNT RATE, kcps | 445 |  | SAMPLE COUNT RATE, kcps | 513
|  |  | SAMPLE COUNT RATE, kcps | 322 |  | SAMPLE COUNT RATE, kcps | 394 |  | REF. COUNT RATE, kcps | 1125 |  | REF. COUNT RATE, kcps | 1063
|  |  | REF. COUNT RATE, kcps | 1083 |  | REF. COUNT RATE, kcps | 921
[9 empty] | RUN | ZETA POTENTIAL (mV) | HALF WIDTH (mV) | RUN | ZETA POTENTIAL (mV) | HALF WIDTH (mV)
|  |  | RUN | ZETA POTENTIAL (mV) | HALF WIDTH (mV) | RUN | ZETA POTENTIAL (mV) | HALF WIDTH (mV) | 1 | -15.7 | 2.76 | 1 | -18.42 | 2.56
|  |  | 1 | -14.42 | 3.39 | 1 | -13.65 | 3.03 | 2 | -13.39 | 4.61 | 2 | -17.09 | 3.84
|  |  | 2 | -12.51 | 3.26 | 2 | -14.54 | 3.76 | 3 | -12.6 | 3.45 | 3 | -15.23 | 2.77
|  |  | 3 | -13.47 | 3.76 | 3 | -16.26 | 5.28 | 4 | -15.77 | 4.06 | 4 | -17.06 | 2.38
|  |  | 4 | -8.66 | 4.04 | 4 | -14.53 | 3.15 | 5 | -17.35 | 5.2 | 5 | -7.82 | 3.19
|  |  | 5 | -6.74 | 5.69 | 5 | -13.7 | 3.37 | 6 | -15.77 | 2.96 | 6 | -10.66 | 5.49
|  |  | 6 | -11.55 | 5.03 | 6 | -11.12 | 3.47 | 7 | -14.19 | 3.77 | 7 | -17.06 | 3.64
|  |  | 7 | -12.5 | 3.75 | 7 | -12.84 | 3.15 | 8 | -18.15 | 2.91 | 8 | -15.62 | 2.6
|  |  | 8 | -11.55 | 3.53 | 8 | -14.56 | 4.4 | 9 | -14.2 | 6.4 | 9 | -16.31 | 3.08
|  |  | 9 | -11.57 | 3.68 | 9 | -18.84 | 4.36 | 10 | -16.58 | 3.27 | 10 | -14.9 | 2.91
|  |  | 10 | -14.43 | 3.34 | 10 | -11.15 | 3.51
[9 empty] | MEAN | -15.37 | 3.939 | MEAN | -15.017 | 3.246
|  |  | MEAN | -11.74 | 3.947 | MEAN | -14.119 | 3.748 | STD. ERROR | 0.5567405 | 0.3686927 | STD. ERROR | 1.038697 | 0.2896672
|  |  | STD. ERROR | 0.7686164 | 0.2514228 | STD. ERROR | 0.7245895 | 0.2274096
[9 empty] | For internal use only: |  |  | For internal use only:
|  |  | For internal use only: |  |  | For internal use only: |  |  | FILE NAME | 2015_5_23_I Mg 2+ 3 15 |  | FILE NAME | 2015_5_23_I Mg 2+ 2
|  |  | FILE NAME | 2015_7_29_I Mg 2+ 4 6 |  | FILE NAME | 2015_7_28_I Mg 2+ 4 10 |  | Photo Name | ZP_Illite_Mg_3_15 |  | Photo Name | ZP_Illite_Mg_2
|  |  | Photo Name | ZP_Illite_Mg_4_6 |  | Photo Name | ZP_Illite_Mg_4_10
[12 empty] | TEST | Illite Mg2+
[12 empty] | DATE TESTED | 2015_5_23
MEASUREMENT PARAMETERS
[12 empty] | CONDUCTANCE, μS | 15
[12 empty] | CURRENT, mA | 0.19
[12 empty] | ELECTRIC FIELD, V/cm | 16.96
[12 empty] | SAMPLE COUNT RATE, kcps | 513
[12 empty] | REF. COUNT RATE, kcps | 1063
[12 empty] | RUN | ZETA POTENTIAL (mV) | HALF WIDTH (mV)
[12 empty] | 1 | -18.42 | 2.56
[12 empty] | 2 | -17.09 | 3.84
[12 empty] | 3 | -14.23 | 2.77
[12 empty] | 4 | -17.06 | 2.38
[12 empty] | 5 | -7.82 | 3.19
[12 empty] | 6 | -10.66 | 5.49
[12 empty] | 7 | -17.06 | 3.64
[12 empty] | 8 | -15.62 | 2.6
[12 empty] | 9 | -16.31 | 3.08
[12 empty] | 10 | -14.9 | 2.91
[12 empty] | MEAN | -14.917 | 3.246
[12 empty] | STD. ERROR | 1.041229 | 0.2896672
For internal use only:
[12 empty] | FILE NAME | 2015_5_23_I Mg 2+ 3
[12 empty] | Photo Name | ZP_Illite_Mg_3
[12 empty] | TEST | Illite Mg2+
[12 empty] | DATE TESTED | 2015_5_23
MEASUREMENT PARAMETERS
[12 empty] | CONDUCTANCE, μS | 15
[12 empty] | CURRENT, mA | 0.2
[12 empty] | ELECTRIC FIELD, V/cm | 16.95
[12 empty] | SAMPLE COUNT RATE, kcps | 454
[12 empty] | REF. COUNT RATE, kcps | 1283
[12 empty] | RUN | ZETA POTENTIAL (mV) | HALF WIDTH (mV)
[12 empty] | 1 | -18.46 | 2.42
[12 empty] | 2 | -17.81 | 3.7
[12 empty] | 3 | -8.63 | 2.75
[12 empty] | 4 | -17.82 | 2.38
[12 empty] | 5 | -13.52 | 3.04
[12 empty] | 6 | -17.08 | 3.04
[12 empty] | 7 | -9.95 | 3.11
[12 empty] | 8 | -8.62 | 2.41
[12 empty] | 9 | -8.63 | 2.97
[12 empty] | 10 | -14.21 | 2.73
[12 empty] | MEAN | -13.473 | 2.855
[12 empty] | STD. ERROR | 1.329179 | 0.1291102
For internal use only:
[12 empty] | FILE NAME | 2015_5_23_I Mg 2+ 4
[12 empty] | Photo Name | ZP_Illite_Mg_4
[12 empty] | TEST | Illite Mg2+
[12 empty] | DATE TESTED | 2015_7_29
MEASUREMENT PARAMETERS
[12 empty] | CONDUCTANCE, μS | 13
[12 empty] | CURRENT, mA | 0.18
[12 empty] | ELECTRIC FIELD, V/cm | 17.32
[12 empty] | SAMPLE COUNT RATE, kcps | 498
[12 empty] | REF. COUNT RATE, kcps | 1027
[12 empty] | RUN | ZETA POTENTIAL (mV) | HALF WIDTH (mV)
[12 empty] | 1 | -12.49 | 3.93
[12 empty] | 2 | -13.43 | 3.3
[12 empty] | 3 | -10.57 | 4.3
[12 empty] | 4 | -9.6 | 4.37
[12 empty] | 5 | -12.49 | 3.26
[12 empty] | 6 | -9.62 | 3.42
[12 empty] | 7 | -9.61 | 3.91
[12 empty] | 8 | -12.48 | 3.44
[12 empty] | 9 | -12.5 | 7.51
[12 empty] | 10 | -5.77 | 3.92
[12 empty] | MEAN | -10.856 | 4.136
[12 empty] | STD. ERROR | 0.7296303 | 0.3953766
For internal use only:
[12 empty] | FILE NAME | 2015_7_29_I Mg 2+ 5 6
[12 empty] | Photo Name | ZP_Illite_Mg_5_6
[12 empty] | TEST | Illite Mg2+
[12 empty] | DATE TESTED | 2015_7_29
MEASUREMENT PARAMETERS
[12 empty] | CONDUCTANCE, μS | 13
[12 empty] | CURRENT, mA | 0.19
[12 empty] | ELECTRIC FIELD, V/cm | 17.4
[12 empty] | SAMPLE COUNT RATE, kcps | 475
[12 empty] | REF. COUNT RATE, kcps | 1048
[12 empty] | RUN | ZETA POTENTIAL (mV) | HALF WIDTH (mV)
[12 empty] | 1 | -14.36 | 3.21
[12 empty] | 2 | -15.31 | 3.41
[12 empty] | 3 | -16.29 | 5.09
[12 empty] | 4 | -19.14 | 3.86
[12 empty] | 5 | -12.45 | 3.94
[12 empty] | 6 | -15.3 | 5.25
[12 empty] | 7 | -13.41 | 3.27
[12 empty] | 8 | -21.08 | 7.27
[12 empty] | 9 | -18.21 | 5.59
[12 empty] | 10 | -13.41 | 4.36
[12 empty] | MEAN | -15.896 | 4.525
[12 empty] | STD. ERROR | 0.8831789 | 0.4065198
For internal use only:
[12 empty] | FILE NAME | 2015_7_29_I Mg 2+ 6 6
[12 empty] | Photo Name | ZP_Illite_Mg_6_6
[12 empty] | TEST | Illite Mg2+
[12 empty] | DATE TESTED | 2015_7_29
MEASUREMENT PARAMETERS
[12 empty] | CONDUCTANCE, μS | 13
[12 empty] | CURRENT, mA | 0.18
[12 empty] | ELECTRIC FIELD, V/cm | 17.23
[12 empty] | SAMPLE COUNT RATE, kcps | 365
[12 empty] | REF. COUNT RATE, kcps | 896
[12 empty] | RUN | ZETA POTENTIAL (mV) | HALF WIDTH (mV)
[12 empty] | 1 | -15.41 | 3.37
[12 empty] | 2 | -14.47 | 3.18
[12 empty] | 3 | -15.42 | 5.93
[12 empty] | 4 | -11.56 | 3.51
[12 empty] | 5 | -9.62 | 5.12
[12 empty] | 6 | -12.54 | 4.15
[12 empty] | 7 | -8.66 | 7.38
[12 empty] | 8 | -15.41 | 3.72
[12 empty] | 9 | -15.42 | 3.58
[12 empty] | 10 | -15.42 | 3.43
[12 empty] | MEAN | -13.393 | 4.337
[12 empty] | STD. ERROR | 0.8323128 | 0.4369034
For internal use only:
[12 empty] | FILE NAME | 2015_7_29_I Mg 2+ 7 6
[12 empty] | Photo Name | ZP_Illite_Mg_7_6

## Illite Na+
RAW DATA FOR: | Illite Na+ | Supernatant
COMMENTS: | Data for zeta potential for sodium-treated illite in its supertnatant mother liquor. Temperatures at which zeta potential values were measured are indicated at the top of the columns of measurements.
|  |  |  | 6degC |  |  | 10degC |  |  | 15degC |  |  | 20degC
|  |  | TEST | Illite Na+ |  | TEST | Illite Na+ |  | TEST | Illite Na+ |  | TEST | Illite Na+
|  |  | DATE TESTED | 2015_8_3 |  | DATE TESTED | 2015_7_28 |  | DATE TESTED | 2015_5_19 |  | DATE TESTED | 2015_5_17
|  |  | MEASUREMENT PARAMETERS |  |  | MEASUREMENT PARAMETERS |  |  | MEASUREMENT PARAMETERS |  |  | MEASUREMENT PARAMETERS
|  |  | CONDUCTANCE, μS | 18 |  | CONDUCTANCE, μS | 19 |  | CONDUCTANCE, μS | 13 |  | CONDUCTANCE, μS | 16
|  |  | CURRENT, mA | 0.21 |  | CURRENT, mA | 0.22 |  | CURRENT, mA | 0.18 |  | CURRENT, mA | 0.2
|  |  | ELECTRIC FIELD, V/cm | 15.75 |  | ELECTRIC FIELD, V/cm | 17.28 |  | ELECTRIC FIELD, V/cm | 17.65 |  | ELECTRIC FIELD, V/cm | 16.62
|  |  | SAMPLE COUNT RATE, kcps | 230 |  | SAMPLE COUNT RATE, kcps | 309 |  | SAMPLE COUNT RATE, kcps | 225 |  | SAMPLE COUNT RATE, kcps | 280
|  |  | REF. COUNT RATE, kcps | 498 |  | REF. COUNT RATE, kcps | 1078 |  | REF. COUNT RATE, kcps | 742 |  | REF. COUNT RATE, kcps | 1086
|  |  | RUN | ZETA POTENTIAL (mV) | HALF WIDTH (mV) | RUN | ZETA POTENTIAL (mV) | HALF WIDTH (mV) | RUN | ZETA POTENTIAL (mV) | HALF WIDTH (mV) | RUN | ZETA POTENTIAL (mV) | HALF WIDTH (mV)
|  |  | 1 | -17.37 | 4.2 | 1 | -16.39 | 2.98 | 1 | -20.56 | 2.77 | 1 | -10.26 | 3.42
|  |  | 2 | -13.4 | 4.04 | 2 | -13.79 | 3.3 | 2 | -19.17 | 3.07 | 2 | -11.79 | 2.61
|  |  | 3 | -14.43 | 3.94 | 3 | -16.42 | 2.89 | 3 | -14.55 | 2.63 | 3 | -11.76 | 2.64
|  |  | 4 | -13.42 | 3.78 | 4 | -14.65 | 3.18 | 4 | -14.57 | 4.036 | 4 | -11.79 | 2.86
|  |  | 5 | -12.38 | 3.82 | 5 | -6.9 | 7.9 | 5 | -10.72 | 5.41 | 5 | -10.32 | 4.44
|  |  | 6 | -12.39 | 3.5 | 6 | -13.81 | 3.1 | 6 | -13.79 | 4.32 | 6 | -7.43 | 2.76
|  |  | 7 | -14.46 | 3.99 | 7 | -7.79 | 7.51 | 7 | -12.3 | 3.59 | 7 | -13.19 | 3.43
|  |  | 8 | -14.47 | 7.03 | 8 | -11.23 | 3.51 | 8 | -9.28 | 2.88 | 8 | -13.22 | 2.35
|  |  | 9 | -13.41 | 3.94 | 9 | -11.23 | 3.88 | 9 | -12.28 | 4.36 | 9 | -10.31 | 2.62
|  |  | 10 | -11.38 | 5.62 | 10 | -10.37 | 3.39 | 10 | -10.79 | 2.44 | 10 | -11.76 | 4.17
|  |  | MEAN | -13.711 | 4.386 | MEAN | -12.258 | 4.164 | MEAN | -13.801 | 3.5506 | MEAN | -11.183 | 3.13
|  |  | STD. ERROR | 0.5192354 | 0.3447228 | STD. ERROR | 1.049986 | 0.5975193 | STD. ERROR | 1.150977 | 0.3039114 | STD. ERROR | 0.537732 | 0.2251074
|  |  | For internal use only: |  |  | For internal use only: |  |  | For internal use only: |  |  | For internal use only:
|  |  | FILE NAME | 2015_8_3_I Na+ 1 6 |  | FILE NAME | 2015_7_28_I Na+ 1 10 |  | FILE NAME | 2015_5_19_I Na+ 1 15 |  | FILE NAME | 2015_5_17_I Na+ 2
|  |  | Photo Name | ZP_Illite_Na_1_6 |  | Photo Name | ZP_Illite_Na_1_10 |  | Photo Name | ZP_Illite_Na_1C1_15 |  | Photo Name | ZP_Illite_Na_2
|  |  | TEST | Illite Na+ |  | TEST | Illite Na+ |  | TEST | Illite Na+ |  | TEST | Illite Na+
|  |  | DATE TESTED | 2015_8_3 |  | DATE TESTED | 2015_7_28 |  | DATE TESTED | 2015_5_19 |  | DATE TESTED | 2015_5_17
|  |  | MEASUREMENT PARAMETERS |  |  | MEASUREMENT PARAMETERS |  |  | MEASUREMENT PARAMETERS |  |  | MEASUREMENT PARAMETERS
|  |  | CONDUCTANCE, μS | 17 |  | CONDUCTANCE, μS | 19 |  | CONDUCTANCE, μS | 14 |  | CONDUCTANCE, μS | 15
|  |  | CURRENT, mA | 0.21 |  | CURRENT, mA | 0.22 |  | CURRENT, mA | 0.19 |  | CURRENT, mA | 0.2
|  |  | ELECTRIC FIELD, V/cm | 15.89 |  | ELECTRIC FIELD, V/cm | 17.41 |  | ELECTRIC FIELD, V/cm | 17.01 |  | ELECTRIC FIELD, V/cm | 16.69
|  |  | SAMPLE COUNT RATE, kcps | 314 |  | SAMPLE COUNT RATE, kcps | 219 |  | SAMPLE COUNT RATE, kcps | 264 |  | SAMPLE COUNT RATE, kcps | 288
|  |  | REF. COUNT RATE, kcps | 794 |  | REF. COUNT RATE, kcps | 1069 |  | REF. COUNT RATE, kcps | 1287 |  | REF. COUNT RATE, kcps | 1102
|  |  | RUN | ZETA POTENTIAL (mV) | HALF WIDTH (mV) | RUN | ZETA POTENTIAL (mV) | HALF WIDTH (mV) | RUN | ZETA POTENTIAL (mV) | HALF WIDTH (mV) | RUN | ZETA POTENTIAL (mV) | HALF WIDTH (mV)
|  |  | 1 | -14.38 | 3.58 | 1 | -16.37 | 3.05 | 1 | -19.76 | 2.76 | 1 | -10.25 | 2.97
|  |  | 2 | -13.38 | 3.77 | 2 | -15.53 | 3.18 | 2 | -9.6 | 2.79 | 2 | -17.51 | 3.1
|  |  | 3 | -12.36 | 4.39 | 3 | -17.26 | 3.27 | 3 | -14.24 | 5.16 | 3 | -17.51 | 3.53
|  |  | 4 | -15.47 | 3.91 | 4 | -18.15 | 3.51 | 4 | -18.19 | 2.92 | 4 | -10.27 | 2.83
|  |  | 5 | -12.39 | 3.56 | 5 | -19.91 | 6.22 | 5 | -17.41 | 4.99 | 5 | -11.7 | 2.39
|  |  | 6 | -12.41 | 3.98 | 6 | -15.6 | 3.94 | 6 | -16.65 | 4.13 | 6 | -8.85 | 2.92
|  |  | 7 | -12.42 | 3.59 | 7 | -16.47 | 3.26 | 7 | -8.03 | 2.86 | 7 | -11.67 | 2.85
|  |  | 8 | -3.11 | 3.77 | 8 | -15.62 | 3.4 | 8 | -12.65 | 5.73 | 8 | -11.65 | 5.58
|  |  | 9 | -12.43 | 3.95 | 9 | -17.37 | 4.22 | 9 | -17.38 | 3.9 | 9 | -8.82 | 2.61
|  |  | 10 | -11.41 | 3.64 | 10 | -17.37 | 3.38 | 10 | -17.39 | 3.18 | 10 | -19.65 | 5.4
|  |  | MEAN | -11.976 | 3.814 | MEAN | -16.965 | 3.743 | MEAN | -15.13 | 3.842 | MEAN | -12.788 | 3.418
|  |  | STD. ERROR | 1.053013 | 0.08101029 | STD. ERROR | 0.4323431 | 0.2973926 | STD. ERROR | 1.231137 | 0.3533327 | STD. ERROR | 1.244744 | 0.3581272
|  |  | For internal use only: |  |  | For internal use only: |  |  | For internal use only: |  |  | For internal use only:
|  |  | FILE NAME | 2015_8_3_I Na+ 2 6 |  | FILE NAME | 2015_7_28_I Na+ 2 10 |  | FILE NAME | 2015_5_19_I Na+ 2 15 |  | FILE NAME | 2015_5_17_I Na+ 3
|  |  | Photo Name | ZP_Illite_Na_2_6 |  | Photo Name | ZP_Illite_Na_2_10 |  | Photo Name | ZP_Illite_Na_2_15 |  | Photo Name | ZP_Illite_Na_3
|  |  | TEST | Illite Na+ |  | TEST | Illite Na+ |  | TEST | Illite Na+ |  | TEST | Illite Na+
|  |  | DATE TESTED | 2015_8_3 |  | DATE TESTED | 2015_7_28 |  | DATE TESTED | 2015_5_19 |  | DATE TESTED | 2015_5_17
|  |  | MEASUREMENT PARAMETERS |  |  | MEASUREMENT PARAMETERS |  |  | MEASUREMENT PARAMETERS |  |  | MEASUREMENT PARAMETERS
|  |  | CONDUCTANCE, μS | 17 |  | CONDUCTANCE, μS | 19 |  | CONDUCTANCE, μS | 16 |  | CONDUCTANCE, μS | 16
|  |  | CURRENT, mA | 0.21 |  | CURRENT, mA | 0.22 |  | CURRENT, mA | 0.2 |  | CURRENT, mA | 0.2
|  |  | ELECTRIC FIELD, V/cm | 15.91 |  | ELECTRIC FIELD, V/cm | 17.32 |  | ELECTRIC FIELD, V/cm | 16.54 |  | ELECTRIC FIELD, V/cm | 16.67
|  |  | SAMPLE COUNT RATE, kcps | 418 |  | SAMPLE COUNT RATE, kcps | 202 |  | SAMPLE COUNT RATE, kcps | 219 |  | SAMPLE COUNT RATE, kcps | 245
|  |  | REF. COUNT RATE, kcps | 873 |  | REF. COUNT RATE, kcps | 1073 |  | REF. COUNT RATE, kcps | 1379 |  | REF. COUNT RATE, kcps | 1104
|  |  | RUN | ZETA POTENTIAL (mV) | HALF WIDTH (mV) | RUN | ZETA POTENTIAL (mV) | HALF WIDTH (mV) | RUN | ZETA POTENTIAL (mV) | HALF WIDTH (mV) | RUN | ZETA POTENTIAL (mV) | HALF WIDTH (mV)
|  |  | 1 | -15.43 | 3.88 | 1 | -14.69 | 3.9 | 1 | -20.25 | 3.02 | 1 | -11.67 | 4.09
|  |  | 2 | -17.54 | 5.15 | 2 | -15.56 | 4.14 | 2 | -17.87 | 2.83 | 2 | -16.04 | 2.65
|  |  | 3 | -13.43 | 4.04 | 3 | -14.74 | 5.5 | 3 | -16.24 | 4.06 | 3 | -16.02 | 2.68
|  |  | 4 | -13.44 | 4.56 | 4 | -13.01 | 2.94 | 4 | -12.18 | 4.71 | 4 | -18.21 | 2.69
|  |  | 5 | -11.37 | 4.26 | 5 | -9.54 | 4.24 | 5 | -17.03 | 3.28 | 5 | -10.28 | 2.55
|  |  | 6 | -11.38 | 7.9 | 6 | -13.05 | 3.17 | 6 | -8.11 | 3.05 | 6 | -10.27 | 2.63
|  |  | 7 | -14.52 | 5.59 | 7 | -13.93 | 3.48 | 7 | -17 | 4.36 | 7 | -7.39 | 7.49
|  |  | 8 | -12.45 | 4.37 | 8 | -12.19 | 3.78 | 8 | -15.38 | 2.73 | 8 | -8.8 | 2.64
|  |  | 9 | -18.73 | 3.57 | 9 | -13.93 | 3.09 | 9 | -14.58 | 3.02 | 9 | -13.12 | 3.37
|  |  | 10 | -13.52 | 4.1 | 10 | -12.22 | 3.4 | 10 | -11.35 | 7.21 | 10 | -14.54 | 2.37
|  |  | MEAN | -14.181 | 4.742 | MEAN | -13.286 | 3.764 | MEAN | -14.999 | 3.827 | MEAN | -12.634 | 3.316
|  |  | STD. ERROR | 0.7742013 | 0.3983851 | STD. ERROR | 0.5435259 | 0.2380392 | STD. ERROR | 1.128055 | 0.4341737 | STD. ERROR | 1.116964 | 0.4907301
|  |  | For internal use only: |  |  | For internal use only: |  |  | For internal use only: |  |  | For internal use only:
|  |  | FILE NAME | 2015_8_3_I Na+ 3 6 |  | FILE NAME | 2015_7_28_I Na+ 3 10 |  | FILE NAME | 2015_5_19_I Na+ 3 15 |  | FILE NAME | 2015_5_17_I Na+ 4
|  |  | Photo Name | ZP_Illite_Na_3_6 |  | Photo Name | ZP_Illite_Na_3_10 |  | Photo Name | ZP_Illite_Na_3_15 |  | Photo Name | ZP_Illite_Na_4
|  |  | TEST | Illite Na+ |  | TEST | Illite Na+ |  | TEST | Illite Na+
|  |  | DATE TESTED | 2015_8_3 |  | DATE TESTED | 2015_7_28 |  | DATE TESTED | 2015_5_19
|  |  | MEASUREMENT PARAMETERS |  |  | MEASUREMENT PARAMETERS |  |  | MEASUREMENT PARAMETERS
|  |  | CONDUCTANCE, μS | 17 |  | CONDUCTANCE, μS | 20 |  | CONDUCTANCE, μS | 14
|  |  | CURRENT, mA | 0.21 |  | CURRENT, mA | 0.22 |  | CURRENT, mA | 0.19
|  |  | ELECTRIC FIELD, V/cm | 15.88 |  | ELECTRIC FIELD, V/cm | 17.38 |  | ELECTRIC FIELD, V/cm | 17.01
|  |  | SAMPLE COUNT RATE, kcps | 295 |  | SAMPLE COUNT RATE, kcps | 392 |  | SAMPLE COUNT RATE, kcps | 264
|  |  | REF. COUNT RATE, kcps | 843 |  | REF. COUNT RATE, kcps | 1044 |  | REF. COUNT RATE, kcps | 1287
|  |  | RUN | ZETA POTENTIAL (mV) | HALF WIDTH (mV) | RUN | ZETA POTENTIAL (mV) | HALF WIDTH (mV) | RUN | ZETA POTENTIAL (mV) | HALF WIDTH (mV)
|  |  | 1 | -10.34 | 3.56 | 1 | -14.67 | 3.77 | 1 | -19.76 | 2.76
|  |  | 2 | -12.45 | 4.29 | 2 | -12.97 | 3.53 | 2 | -9.6 | 2.79
|  |  | 3 | -12.47 | 4.84 | 3 | -13.86 | 3.21 | 3 | -14.24 | 5.16
|  |  | 4 | -13.49 | 3.71 | 4 | -14.74 | 4.08 | 4 | -18.19 | 2.92
|  |  | 5 | -9.37 | 3.82 | 5 | -10.43 | 3.95 | 5 | -17.41 | 4.99
|  |  | 6 | -15.62 | 5.19 | 6 | -16.5 | 3.11 | 6 | -16.65 | 4.13
|  |  | 7 | -9.37 | 5.08 | 7 | -16.5 | 3.24 | 7 | -8.03 | 2.86
|  |  | 8 | -13.54 | 3.46 | 8 | -15.67 | 4.34 | 8 | -12.65 | 5.73
|  |  | 9 | -14.59 | 4.08 | 9 | -16.57 | 3.17 | 9 | -17.38 | 3.9
|  |  | 10 | -12.53 | 3.86 | 10 | -14.84 | 2.93 | 10 | -17.39 | 3.18
|  |  | MEAN | -12.377 | 4.189 | MEAN | -14.675 | 3.533 | MEAN | -15.13 | 3.842
|  |  | STD. ERROR | 0.6689678 | 0.2011823 | STD. ERROR | 0.6042907 | 0.1507393 | STD. ERROR | 1.231137 | 0.3533327
|  |  | For internal use only: |  |  | For internal use only: |  |  | For internal use only:
|  |  | FILE NAME | 2015_8_3_I Na+ 4 6 |  | FILE NAME | 2015_7_28_I Na+ 5 10 |  | FILE NAME | 2015_5_19_I Na+ 1 15
|  |  | Photo Name | ZP_Illite_Na_4_6 |  | Photo Name | ZP_Illite_Na_5_10 |  | Photo Name | ZP_Illite_Na_1_15
[6 empty] | TEST | Illite Na+
[6 empty] | DATE TESTED | 2015_7_28
MEASUREMENT PARAMETERS
[6 empty] | CONDUCTANCE, μS | 19
[6 empty] | CURRENT, mA | 0.22
[6 empty] | ELECTRIC FIELD, V/cm | 17.36
[6 empty] | SAMPLE COUNT RATE, kcps | 357
[6 empty] | REF. COUNT RATE, kcps | 1069
[6 empty] | RUN | ZETA POTENTIAL (mV) | HALF WIDTH (mV)
[6 empty] | 1 | -14.75 | 4.11
[6 empty] | 2 | -13.89 | 3.64
[6 empty] | 3 | -16.52 | 3.41
[6 empty] | 4 | -13.94 | 3.92
[6 empty] | 5 | -14.84 | 2.96
[6 empty] | 6 | -13.97 | 3.57
[6 empty] | 7 | -12.25 | 3.92
[6 empty] | 8 | -10.52 | 4.56
[6 empty] | 9 | -11.39 | 3.66
[6 empty] | 10 | -5.26 | 3.31
[6 empty] | MEAN | -12.733 | 3.706
[6 empty] | STD. ERROR | 0.9997489 | 0.1418152
For internal use only:
[6 empty] | FILE NAME | 2015_7_28_I Na+ 6 10
[6 empty] | Photo Name | ZP_Illite_Na_6C1_10

## Illite K+
RAW DATA FOR: | Illite K+ | Supernatant
COMMENTS: | Data for zeta potential for potassium-treated illite in its supertnatant mother liquor. Temperatures at which zeta potential values were measured are indicated at the top of the columns of measurements.
|  |  |  | 6degC |  |  | 10degC |  |  | 15degC |  |  | 20degC
|  |  | TEST | Illite K+ |  | TEST | Illite K+ |  | TEST | Illite K+ |  | TEST | Illite K+
|  |  | DATE TESTED | 2015_7_29 |  | DATE TESTED | 2015_7_28 |  | DATE TESTED | 2015_5_20 |  | DATE TESTED | 2015_5_20
|  |  | MEASUREMENT PARAMETERS |  |  | MEASUREMENT PARAMETERS |  |  | MEASUREMENT PARAMETERS |  |  | MEASUREMENT PARAMETERS
|  |  | CONDUCTANCE, μS | 26 |  | CONDUCTANCE, μS | 21 |  | CONDUCTANCE, μS | 21 |  | CONDUCTANCE, μS | 24
|  |  | CURRENT, mA | 0.25 |  | CURRENT, mA | 0.23 |  | CURRENT, mA | 0.23 |  | CURRENT, mA | 0.24
|  |  | ELECTRIC FIELD, V/cm | 17.22 |  | ELECTRIC FIELD, V/cm | 16.47 |  | ELECTRIC FIELD, V/cm | 16.89 |  | ELECTRIC FIELD, V/cm | 16.23
|  |  | SAMPLE COUNT RATE, kcps | 466 |  | SAMPLE COUNT RATE, kcps | 494 |  | SAMPLE COUNT RATE, kcps | 259 |  | SAMPLE COUNT RATE, kcps | 853
|  |  | REF. COUNT RATE, kcps | 944 |  | REF. COUNT RATE, kcps | 1074 |  | REF. COUNT RATE, kcps | 1240 |  | REF. COUNT RATE, kcps | 1715
|  |  | RUN | ZETA POTENTIAL (mV) | HALF WIDTH (mV) | RUN | ZETA POTENTIAL (mV) | HALF WIDTH (mV) | RUN | ZETA POTENTIAL (mV) | HALF WIDTH (mV) | RUN | ZETA POTENTIAL (mV) | HALF WIDTH (mV)
|  |  | 1 | -11.33 | 4.27 | 1 | -19.86 | 3.28 | 1 | -17.86 | 2.69 | 1 | -18.71 | 2.45
|  |  | 2 | -15.2 | 3.72 | 2 | -19.84 | 6.6 | 2 | -15.67 | 3.49 | 2 | -11.65 | 2.64
|  |  | 3 | -18.02 | 3.93 | 3 | -17.13 | 3.31 | 3 | -15.7 | 4.43 | 3 | -8.81 | 2.96
|  |  | 4 | -15.16 | 3.39 | 4 | -16.21 | 3.06 | 4 | -14.89 | 2.97 | 4 | -7.39 | 2.4
|  |  | 5 | -15.16 | 3.39 | 5 | -16.19 | 3.68 | 5 | -16.45 | 2.84 | 5 | -7.39 | 4.41
|  |  | 6 | -12.33 | 4.46 | 6 | -14.39 | 3.78 | 6 | -7.83 | 2.73 | 6 | -10.25 | 2.72
|  |  | 7 | -12.31 | 3.56 | 7 | -15.29 | 3.75 | 7 | -10.97 | 6.55 | 7 | -18.94 | 2.67
|  |  | 8 | -11.35 | 3.78 | 8 | -16.15 | 3.13 | 8 | -18.77 | 3.71 | 8 | -17.48 | 4.03
|  |  | 9 | -12.31 | 4.5 | 9 | -17.06 | 4.17 | 9 | -17.21 | 2.93 | 9 | -11.67 | 3.29
|  |  | 10 | -13.27 | 3.75 | 10 | -5.58 | 3.28 | 10 | -16.42 | 2.64 | 10 | -11.67 | 2.67
|  |  | MEAN | -13.644 | 3.875 | MEAN | -15.77 | 3.804 | MEAN | -15.177 | 3.498 | MEAN | -12.396 | 3.024
|  |  | STD. ERROR | 0.6848328 | 0.1295398 | STD. ERROR | 1.261798 | 0.329502 | STD. ERROR | 1.052421 | 0.3835733 | STD. ERROR | 1.40528 | 0.2164676
|  |  | For internal use only: |  |  | For internal use only: |  |  | For internal use only: |  |  | For internal use only:
|  |  | FILE NAME | 2015_7_29_I K+ 1 6 |  | FILE NAME | 2015_7_28_I K+ 1 10 |  | FILE NAME | 2015_5_20_I K+ 1 15 |  | FILE NAME | 2015_5_20_I K+
|  |  | Photo Name | ZP_Illite_K_1_6 |  | Photo Name | ZP_Illite_K_1_10 |  | Photo Name | ZP_Illite_K_1_15 |  | Photo Name | ZP_Illite_K
|  |  | TEST | Illite K+ |  | TEST | Illite K+ |  | TEST | Illite K+ |  | TEST | Illite K+
|  |  | DATE TESTED | 2015_7_29 |  | DATE TESTED | 2015_7_28 |  | DATE TESTED | 2015_5_20 |  | DATE TESTED | 2015_5_20
|  |  | MEASUREMENT PARAMETERS |  |  | MEASUREMENT PARAMETERS |  |  | MEASUREMENT PARAMETERS |  |  | MEASUREMENT PARAMETERS
|  |  | CONDUCTANCE, μS | 20 |  | CONDUCTANCE, μS | 22 |  | CONDUCTANCE, μS | 21 |  | CONDUCTANCE, μS | 26
|  |  | CURRENT, mA | 0.22 |  | CURRENT, mA | 0.23 |  | CURRENT, mA | 0.23 |  | CURRENT, mA | 0.25
|  |  | ELECTRIC FIELD, V/cm | 17.25 |  | ELECTRIC FIELD, V/cm | 16.57 |  | ELECTRIC FIELD, V/cm | 16.58 |  | ELECTRIC FIELD, V/cm | 15.74
|  |  | SAMPLE COUNT RATE, kcps | 336 |  | SAMPLE COUNT RATE, kcps | 392 |  | SAMPLE COUNT RATE, kcps | 257 |  | SAMPLE COUNT RATE, kcps | 358
|  |  | REF. COUNT RATE, kcps | 902 |  | REF. COUNT RATE, kcps | 1075 |  | REF. COUNT RATE, kcps | 1442 |  | REF. COUNT RATE, kcps | 1634
|  |  | RUN | ZETA POTENTIAL (mV) | HALF WIDTH (mV) | RUN | ZETA POTENTIAL (mV) | HALF WIDTH (mV) | RUN | ZETA POTENTIAL (mV) | HALF WIDTH (mV) | RUN | ZETA POTENTIAL (mV) | HALF WIDTH (mV)
|  |  | 1 | -18.94 | 7.03 | 1 | -20.72 | 4.05 | 1 | -15.82 | 2.76 | 1 | -11.86 | 2.94
|  |  | 2 | -15.17 | 3.69 | 2 | -15.29 | 3.06 | 2 | -15.91 | 3.64 | 2 | -10.51 | 2.61
|  |  | 3 | -13.28 | 3.39 | 3 | -18.86 | 3.28 | 3 | -14.3 | 3.2 | 3 | -18.01 | 3.31
|  |  | 4 | -14.24 | 3.28 | 4 | -19.77 | 3.42 | 4 | -14.34 | 3.72 | 4 | -13.5 | 4.56
|  |  | 5 | -13.26 | 3.54 | 5 | -17.96 | 3.25 | 5 | -11.19 | 3.29 | 5 | -10.54 | 2.76
|  |  | 6 | -10.44 | 7.58 | 6 | -18.84 | 3.34 | 6 | -4.92 | 2.98 | 6 | -17.99 | 3.48
|  |  | 7 | -10.45 | 3.47 | 7 | -15.26 | 4.2 | 7 | -11.17 | 2.96 | 7 | -9.06 | 3.46
|  |  | 8 | -9.49 | 5.45 | 8 | -18.84 | 4.49 | 8 | -6.49 | 3.33 | 8 | -11.99 | 3.15
|  |  | 9 | -12.36 | 3.66 | 9 | -15.26 | 2.9 | 9 | -12.76 | 2.48 | 9 | -18 | 4.19
|  |  | 10 | -9.51 | 5.63 | 10 | -18.86 | 2.92 | 10 | -8.04 | 3.13 | 10 | -17.97 | 2.71
|  |  | MEAN | -12.714 | 4.672 | MEAN | -17.966 | 3.491 | MEAN | -11.494 | 3.149 | MEAN | -13.943 | 3.317
|  |  | STD. ERROR | 0.935854 | 0.5146256 | STD. ERROR | 0.6304411 | 0.1765311 | STD. ERROR | 1.23007 | 0.119531 | STD. ERROR | 1.160238 | 0.2028357
|  |  | For internal use only: |  |  | For internal use only: |  |  | For internal use only: |  |  | For internal use only:
|  |  | FILE NAME | 2015_7_29_I K+ 2 6 |  | FILE NAME | 2015_7_28_I K+ 2 10 |  | FILE NAME | 2015_5_20_I K+ 2 15 |  | FILE NAME | 2015_5_20_I K+ 2
|  |  | Photo Name | ZP_Illite_K_2_6 |  | Photo Name | ZP_Illite_K_2_10 |  | Photo Name | ZP_Illite_K_2_15 |  | Photo Name | ZP_Illite_K_2
|  |  | TEST | Illite K+ |  | TEST | Illite K+ |  | TEST | Illite K+ |  | TEST | Illite K+
|  |  | DATE TESTED | 2015_7_29 |  | DATE TESTED | 2015_7_28 |  | DATE TESTED | 2015_5_20 |  | DATE TESTED | 2015_5_20
|  |  | MEASUREMENT PARAMETERS |  |  | MEASUREMENT PARAMETERS |  |  | MEASUREMENT PARAMETERS |  |  | MEASUREMENT PARAMETERS
|  |  | CONDUCTANCE, μS | 20 |  | CONDUCTANCE, μS | 22 |  | CONDUCTANCE, μS | 27 |  | CONDUCTANCE, μS | 24
|  |  | CURRENT, mA | 0.22 |  | CURRENT, mA | 0.23 |  | CURRENT, mA | 0.26 |  | CURRENT, mA | 0.25
|  |  | ELECTRIC FIELD, V/cm | 17.37 |  | ELECTRIC FIELD, V/cm | 16.51 |  | ELECTRIC FIELD, V/cm | 18.92 |  | ELECTRIC FIELD, V/cm | 15.77
|  |  | SAMPLE COUNT RATE, kcps | 319 |  | SAMPLE COUNT RATE, kcps | 387 |  | SAMPLE COUNT RATE, kcps | 342 |  | SAMPLE COUNT RATE, kcps | 233
|  |  | REF. COUNT RATE, kcps | 932 |  | REF. COUNT RATE, kcps | 1070 |  | REF. COUNT RATE, kcps | 1447 |  | REF. COUNT RATE, kcps | 1001
|  |  | RUN | ZETA POTENTIAL (mV) | HALF WIDTH (mV) | RUN | ZETA POTENTIAL (mV) | HALF WIDTH (mV) | RUN | ZETA POTENTIAL (mV) | HALF WIDTH (mV) | RUN | ZETA POTENTIAL (mV) | HALF WIDTH (mV)
|  |  | 1 | -11.35 | 3.35 | 1 | -14.42 | 3.83 | 1 | -13.94 | 5.43 | 1 | -13.22 | 3.05
|  |  | 2 | -12.31 | 3.11 | 2 | -9 | 4.73 | 2 | -11.3 | 2.6 | 2 | -14.82 | 3.37
|  |  | 3 | -12.3 | 3.88 | 3 | -16.27 | 3.15 | 3 | -7.15 | 2.55 | 3 | -14.88 | 2.64
|  |  | 4 | -13.27 | 3.27 | 4 | -12.59 | 4 | 4 | -8.52 | 2.64 | 4 | -13.41 | 2.77
|  |  | 5 | -16.13 | 4.02 | 5 | -13.48 | 3.31 | 5 | -7.16 | 3.07 | 5 | -14.86 | 2.82
|  |  | 6 | -13.26 | 3.67 | 6 | -15.31 | 3.27 | 6 | -7.15 | 2.38 | 6 | -14.87 | 2.59
|  |  | 7 | -14.25 | 3.4 | 7 | -13.5 | 3.67 | 7 | -9.91 | 3.24 | 7 | -14.87 | 5.59
|  |  | 8 | -16.16 | 3.58 | 8 | -16.18 | 3.27 | 8 | -11.31 | 2.47 | 8 | -7.53 | 2.55
|  |  | 9 | -17.09 | 3.71 | 9 | -12.59 | 4.91 | 9 | -11.3 | 2.84 | 9 | -10.45 | 2.53
|  |  | 10 | -15.19 | 4.94 | 10 | -17.99 | 3.46 | 10 | -8.54 | 3.73 | 10 | -11.91 | 2.97
|  |  | MEAN | -14.131 | 3.693 | MEAN | -14.133 | 3.76 | MEAN | -9.628 | 3.095 | MEAN | -13.082 | 3.088
|  |  | STD. ERROR | 0.6137923 | 0.1644117 | STD. ERROR | 0.7960849 | 0.1966045 | STD. ERROR | 0.7293571 | 0.2904604 | STD. ERROR | 0.7821691 | 0.2901601
|  |  | For internal use only: |  |  | For internal use only: |  |  | For internal use only: |  |  | For internal use only:
|  |  | FILE NAME | 2015_7_29_I K+ 3 6 |  | FILE NAME | 2015_7_28_I K+ 3 10 |  | FILE NAME | 2015_5_20_I K+ 3 15 |  | FILE NAME | 2015_5_20_I K+ 3
|  |  | Photo Name | ZP_Illite_K_3_6 |  | Photo Name | ZP_Illite_K_3_10 |  | Photo Name | ZP_Illite_K_3_15 |  | Photo Name | ZP_Illite_K_3
|  |  | TEST | Illite K+ |  | TEST | Illite K+ |  | TEST | Illite K+
|  |  | DATE TESTED | 2015_7_29 |  | DATE TESTED | 2015_7_28 |  | DATE TESTED | 2015_5_20
|  |  | MEASUREMENT PARAMETERS |  |  | MEASUREMENT PARAMETERS |  |  | MEASUREMENT PARAMETERS
|  |  | CONDUCTANCE, μS | 20 |  | CONDUCTANCE, μS | 22 |  | CONDUCTANCE, μS | 26
|  |  | CURRENT, mA | 0.22 |  | CURRENT, mA | 0.23 |  | CURRENT, mA | 0.25
|  |  | ELECTRIC FIELD, V/cm | 17.23 |  | ELECTRIC FIELD, V/cm | 16.48 |  | ELECTRIC FIELD, V/cm | 15.15
|  |  | SAMPLE COUNT RATE, kcps | 388 |  | SAMPLE COUNT RATE, kcps | 501 |  | SAMPLE COUNT RATE, kcps | 310
|  |  | REF. COUNT RATE, kcps | 1088 |  | REF. COUNT RATE, kcps | 1088 |  | REF. COUNT RATE, kcps | 1403
|  |  | RUN | ZETA POTENTIAL (mV) | HALF WIDTH (mV) | RUN | ZETA POTENTIAL (mV) | HALF WIDTH (mV) | RUN | ZETA POTENTIAL (mV) | HALF WIDTH (mV)
|  |  | 1 | -13.28 | 3.37 | 1 | -16.24 | 3.06 | 1 | -16.2 | 2.98
|  |  | 2 | -14.24 | 4.76 | 2 | -16.21 | 3.5 | 2 | -17.2 | 2.99
|  |  | 3 | -13.28 | 3.88 | 3 | -5.59 | 3.21 | 3 | -16.35 | 3.27
|  |  | 4 | -9.48 | 3.71 | 4 | -19.78 | 3.11 | 4 | -7.01 | 3.11
|  |  | 5 | -12.34 | 3.46 | 5 | -5.6 | 3.03 | 5 | -18.93 | 5.97
|  |  | 6 | -3.79 | 10.26 | 6 | -19.81 | 3.71 | 6 | -17.22 | 3.04
|  |  | 7 | -13.31 | 3.46 | 7 | -9.15 | 5.02 | 7 | -7.02 | 3.79
|  |  | 8 | -11.41 | 4.03 | 8 | -22.51 | 4.47 | 8 | -17.26 | 3.57
|  |  | 9 | -11.41 | 4.69 | 9 | -22.5 | 3.92 | 9 | -18.11 | 3.5
|  |  | 10 | -13.33 | 3.78 | 10 | -10.94 | 3.39 | 10 | -17.22 | 3.99
|  |  | MEAN | -11.587 | 4.54 | MEAN | -14.833 | 3.642 | MEAN | -15.252 | 3.621
|  |  | STD. ERROR | 0.9697652 | 0.6536496 | STD. ERROR | 2.07892 | 0.2090444 | STD. ERROR | 1.39471 | 0.2834449
|  |  | For internal use only: |  |  | For internal use only: |  |  | For internal use only:
|  |  | FILE NAME | 2015_7_29_I K+ 4 6 |  | FILE NAME | 2015_7_28_I K+ 4 10 |  | FILE NAME | 2015_5_20_I K+ 4 15
|  |  | Photo Name | ZP_Illite_K_4_6 |  | Photo Name | ZP_Illite_K_4_10 |  | Photo Name | ZP_Illite_K_4_15
|  |  | TEST | Illite K+ |  | TEST | Illite K+ |  | TEST | Illite K+
|  |  | DATE TESTED | 2015_7_29 |  | DATE TESTED | 2015_7_28 |  | DATE TESTED | 2015_5_20
|  |  | MEASUREMENT PARAMETERS |  |  | MEASUREMENT PARAMETERS |  |  | MEASUREMENT PARAMETERS
|  |  | CONDUCTANCE, μS | 19 |  | CONDUCTANCE, μS | 21 |  | CONDUCTANCE, μS | 31
|  |  | CURRENT, mA | 0.22 |  | CURRENT, mA | 0.23 |  | CURRENT, mA | 0.28
|  |  | ELECTRIC FIELD, V/cm | 17.27 |  | ELECTRIC FIELD, V/cm | 16.47 |  | ELECTRIC FIELD, V/cm | 17.26
|  |  | SAMPLE COUNT RATE, kcps | 303 |  | SAMPLE COUNT RATE, kcps | 404 |  | SAMPLE COUNT RATE, kcps | 379
|  |  | REF. COUNT RATE, kcps | 1103 |  | REF. COUNT RATE, kcps | 1091 |  | REF. COUNT RATE, kcps | 1490
|  |  | RUN | ZETA POTENTIAL (mV) | HALF WIDTH (mV) | RUN | ZETA POTENTIAL (mV) | HALF WIDTH (mV) | RUN | ZETA POTENTIAL (mV) | HALF WIDTH (mV)
|  |  | 1 | -15.19 | 3.14 | 1 | -17.13 | 3.07 | 1 | -10.55 | 2.81
|  |  | 2 | -12.36 | 4.25 | 2 | -18.93 | 3.9 | 2 | -10.68 | 3.15
|  |  | 3 | -15.19 | 3.16 | 3 | -17.11 | 3.2 | 3 | -7.7 | 2.57
|  |  | 4 | -14.24 | 3.29 | 4 | -14.42 | 3.25 | 4 | -12.19 | 2.97
|  |  | 5 | -15.17 | 3.86 | 5 | -16.21 | 3.1 | 5 | -6.21 | 3.21
|  |  | 6 | -13.32 | 3.52 | 6 | -9.91 | 5.58 | 6 | -7.72 | 2.78
|  |  | 7 | -12.35 | 4.31 | 7 | -13.5 | 3.65 | 7 | -9.21 | 3.23
|  |  | 8 | -14.25 | 4.34 | 8 | -17.1 | 3.01 | 8 | -10.73 | 3.16
|  |  | 9 | -13.32 | 3.43 | 9 | -16.23 | 3.55 | 9 | -12.21 | 2.82
|  |  | 10 | -13.32 | 3.35 | 10 | -17.12 | 3.58 | 10 | -10.7 | 2.59
|  |  | MEAN | -13.871 | 3.665 | MEAN | -15.766 | 3.589 | MEAN | -9.79 | 2.929
|  |  | STD. ERROR | 0.3488726 | 0.1527034 | STD. ERROR | 0.8092674 | 0.2398168 | STD. ERROR | 0.6368638 | 0.07926678
|  |  | For internal use only: |  |  | For internal use only: |  |  | For internal use only:
|  |  | FILE NAME | 2015_7_29_I K+ 5 6 |  | FILE NAME | 2015_7_28_I K+ 5 10 |  | FILE NAME | 2015_5_20_I K+ 5 15
|  |  | Photo Name | ZP_Illite_K_5_6 |  | Photo Name | ZP_Illite_K_5_10 |  | Photo Name | ZP_Illite_K_5_15
[6 empty] | TEST | Illite K+
[6 empty] | DATE TESTED | 2015_7_28
MEASUREMENT PARAMETERS
[6 empty] | CONDUCTANCE, μS | 21
[6 empty] | CURRENT, mA | 0.23
[6 empty] | ELECTRIC FIELD, V/cm | 16.49
[6 empty] | SAMPLE COUNT RATE, kcps | 363
[6 empty] | REF. COUNT RATE, kcps | 1026
[6 empty] | RUN | ZETA POTENTIAL (mV) | HALF WIDTH (mV)
[6 empty] | 1 | -18.01 | 3.91
[6 empty] | 2 | -14.38 | 3.17
[6 empty] | 3 | -14.41 | 4.11
[6 empty] | 4 | -10.79 | 3.43
[6 empty] | 5 | -13.48 | 6.2
[6 empty] | 6 | -4.5 | 4.61
[6 empty] | 7 | -9.9 | 5.55
[6 empty] | 8 | -16.18 | 3.52
[6 empty] | 9 | -15.31 | 5.56
[6 empty] | 10 | -15.29 | 3.22
[6 empty] | MEAN | -13.225 | 4.328
[6 empty] | STD. ERROR | 1.229966 | 0.3471337
For internal use only:
[6 empty] | FILE NAME | 2015_7_28_I K+ 6 10
[6 empty] | Photo Name | ZP_Illite_K_6_10

## Illite-Smectite UNTR
RAW DATA FOR: | Illite-Smectite Untreated | Supernatant
COMMENTS: | Data for zeta potential for untreated illite-smectite in its supertnatant mother liquor. Temperatures at which zeta potential values were measured are indicated at the top of the columns of measurements.
|  |  |  | 6degC |  |  | 10degC |  |  | 15degC |  |  | 20degC
|  |  | TEST | Illite-Smectite UNTR |  | TEST | Illite-Smectite UNTR |  | TEST | Illite-Smectite UNTR |  | TEST | Illite-Smectite UNTR
|  |  | DATE TESTED | 2015_7_11 |  | DATE TESTED | 2015_7_9 |  | DATE TESTED | 2015_7_7 |  | DATE TESTED | 2015_7_7
|  |  | MEASUREMENT PARAMETERS |  |  | MEASUREMENT PARAMETERS |  |  | MEASUREMENT PARAMETERS |  |  | MEASUREMENT PARAMETERS
|  |  | CONDUCTANCE, μS | 27 |  | CONDUCTANCE, μS | 10 |  | CONDUCTANCE, μS | 14 |  | CONDUCTANCE, μS | 12
|  |  | CURRENT, mA | 0.26 |  | CURRENT, mA | 0.17 |  | CURRENT, mA | 0.19 |  | CURRENT, mA | 0.18
|  |  | ELECTRIC FIELD, V/cm | 17.03 |  | ELECTRIC FIELD, V/cm | 16.41 |  | ELECTRIC FIELD, V/cm | 18.65 |  | ELECTRIC FIELD, V/cm | 17.96
|  |  | SAMPLE COUNT RATE, kcps | 314 |  | SAMPLE COUNT RATE, kcps | 247 |  | SAMPLE COUNT RATE, kcps | 342 |  | SAMPLE COUNT RATE, kcps | 582
|  |  | REF. COUNT RATE, kcps | 1071 |  | REF. COUNT RATE, kcps | 698 |  | REF. COUNT RATE, kcps | 1142 |  | REF. COUNT RATE, kcps | 1208
|  |  | RUN | ZETA POTENTIAL (mV) | HALF WIDTH (mV) | RUN | ZETA POTENTIAL (mV) | HALF WIDTH (mV) | RUN | ZETA POTENTIAL (mV) | HALF WIDTH (mV) | RUN | ZETA POTENTIAL (mV) | HALF WIDTH (mV)
|  |  | 1 | -12.28 | 3.25 | 1 | -14.81 | 3.93 | 1 | -21.29 | 3.45 | 1 | -25.26 | 2.54
|  |  | 2 | -11.47 | 3.91 | 2 | -14.88 | 5.31 | 2 | -11.8 | 2.69 | 2 | -19.16 | 2.44
|  |  | 3 | -13.42 | 4.14 | 3 | -12.11 | 3.47 | 3 | -18.35 | 2.72 | 3 | -18.54 | 2.3
|  |  | 4 | -13.46 | 3.35 | 4 | -17.62 | 3.33 | 4 | -13.2 | 4.6 | 4 | -16.44 | 2.25
|  |  | 5 | -16.41 | 5.1 | 5 | -15.79 | 3.32 | 5 | -8.79 | 9.12 | 5 | -15.09 | 3.37
|  |  | 6 | -12.53 | 3.28 | 6 | -14.83 | 4.43 | 6 | -11.81 | 2.79 | 6 | -19.18 | 3.04
|  |  | 7 | -10.63 | 4.04 | 7 | -14.83 | 3.26 | 7 | -16.15 | 2.94 | 7 | -13.77 | 2.47
|  |  | 8 | -11.59 | 3.2 | 8 | -13.92 | 7.52 | 8 | -8.9 | 2.38 | 8 | -18.51 | 2.38
|  |  | 9 | -11.6 | 3.61 | 9 | -15.8 | 3.44 | 9 | -8.9 | 2.42 | 9 | -24.01 | 4.23
|  |  | 10 | -10.66 | 3.7 | 10 | -15.77 | 5.07 | 10 | -10.35 | 4.78 | 10 | -19.21 | 2.59
|  |  | MEAN | -12.405 | 3.758 | MEAN | -15.036 | 4.308 | MEAN | -12.954 | 3.789 | MEAN | -18.917 | 2.761
|  |  | STD. ERROR | 0.543616 | 0.1837619 | STD. ERROR | 0.4513589 | 0.4287703 | STD. ERROR | 1.368335 | 0.6506671 | STD. ERROR |  | 0.1969571
|  |  | For internal use only: |  |  | For internal use only: |  |  | For internal use only: |  |  | For internal use only:
|  |  | FILE NAME | 2015_7_11_I/S BSLN 1 6 |  | FILE NAME | 2015_7_9_I/S BSLN 1 10 |  | FILE NAME | 2015_7_7_IS BSLN 1 15 |  | FILE NAME | 2015_7_7_IS BSLN
|  |  | Photo Name | ZP_IllSmec_BSLN_1_6 |  | Photo Name | ZP_IllSmec_BSLN_1_10 |  | Photo Name | ZP_IllSmec_BSLN_1_15 |  | Photo Name | ZP_IllSmec_BSLN
|  |  | TEST | Illite-Smectite UNTR |  | TEST | Illite-Smectite UNTR |  | TEST | Illite-Smectite UNTR |  | TEST | Illite-Smectite UNTR
|  |  | DATE TESTED | 2015_7_11 |  | DATE TESTED | 2015_7_9 |  | DATE TESTED | 2015_7_7 |  | DATE TESTED | 2015_7_7
|  |  | MEASUREMENT PARAMETERS |  |  | MEASUREMENT PARAMETERS |  |  | MEASUREMENT PARAMETERS |  |  | MEASUREMENT PARAMETERS
|  |  | CONDUCTANCE, μS | 26 |  | CONDUCTANCE, μS | 10 |  | CONDUCTANCE, μS | 11 |  | CONDUCTANCE, μS | 12
|  |  | CURRENT, mA | 0.26 |  | CURRENT, mA | 0.17 |  | CURRENT, mA | 0.17 |  | CURRENT, mA | 0.18
|  |  | ELECTRIC FIELD, V/cm | 17.16 |  | ELECTRIC FIELD, V/cm | 16.22 |  | ELECTRIC FIELD, V/cm | 15.58 |  | ELECTRIC FIELD, V/cm | 17.97
|  |  | SAMPLE COUNT RATE, kcps | 375 |  | SAMPLE COUNT RATE, kcps | 595 |  | SAMPLE COUNT RATE, kcps | 298 |  | SAMPLE COUNT RATE, kcps | 458
|  |  | REF. COUNT RATE, kcps | 1132 |  | REF. COUNT RATE, kcps | 1216 |  | REF. COUNT RATE, kcps | 1141 |  | REF. COUNT RATE, kcps | 1145
|  |  | RUN | ZETA POTENTIAL (mV) | HALF WIDTH (mV) | RUN | ZETA POTENTIAL (mV) | HALF WIDTH (mV) | RUN | ZETA POTENTIAL (mV) | HALF WIDTH (mV) | RUN | ZETA POTENTIAL (mV) | HALF WIDTH (mV)
|  |  | 1 | -12.35 | 3.34 | 1 | -15.93 | 4.95 | 1 | -17.4 | 2.98 | 1 | -19.85 | 3.28
|  |  | 2 | -12.43 | 4.88 | 2 | -14.07 | 3.59 | 2 | -15.66 | 3.35 | 2 | -17.15 | 3.03
|  |  | 3 | -10.55 | 3.62 | 3 | -17.82 | 3.44 | 3 | -18.3 | 4.29 | 3 | -13 | 6.07
|  |  | 4 | -8.63 | 4.3 | 4 | -12.2 | 4.64 | 4 | -20.87 | 6.44 | 4 | -14.39 | 9.08
|  |  | 5 | -9.61 | 3.78 | 5 | -15.01 | 4 | 5 | -16.52 | 3.59 | 5 | -20.56 | 2.53
|  |  | 6 | -11.53 | 3.78 | 6 | -13.12 | 4.04 | 6 | -16.52 | 3.29 | 6 | -21.92 | 2.66
|  |  | 7 | -13.45 | 3.12 | 7 | -17.84 | 3.48 | 7 | -7.84 | 7.5 | 7 | -11.02 | 2.19
|  |  | 8 | -14.44 | 4.2 | 8 | -11.25 | 4.92 | 8 | -12.28 | 3.14 | 8 | -12.37 | 2.53
|  |  | 9 | -15.4 | 3.74 | 9 | -14.98 | 3.35 | 9 | -7.1 | 2.8 | 9 | -12.37 | 4.33
|  |  | 10 | -16.41 | 3.44 | 10 | -15.94 | 3.28 | 10 | -8.8 | 2.99 | 10 | -20.54 | 4.48
|  |  | MEAN | -12.48 | 3.82 | MEAN | -14.816 | 3.969 | MEAN | -14.129 | 4.037 | MEAN | -16.317 | 4.018
|  |  | STD. ERROR | 0.7920438 | 0.1637342 | STD. ERROR | 0.6970592 | 0.206653 | STD. ERROR | 1.520566 | 0.512172 | STD. ERROR | 1.309529 | 0.6772507
|  |  | For internal use only: |  |  | For internal use only: |  |  | For internal use only: |  |  | For internal use only:
|  |  | FILE NAME | 2015_7_11_I/S BSLN 2 6 |  | FILE NAME | 2015_7_9_I/S BSLN 2 10 |  | FILE NAME | 2015_7_7_IS BSLN 2 15 |  | FILE NAME | 2015_7_7_IS BSLN 2
|  |  | Photo Name | ZP_IllSmec_BSLN_2_6 |  | Photo Name | ZP_IllSmec_BSLN_2_10 |  | Photo Name | ZP_IllSmec_BSLN_2_15 |  | Photo Name | ZP_IllSmec_BSLN_2
[6 empty] | TEST | Illite-Smectite UNTR |  | TEST | Illite-Smectite UNTR |  | TEST | Illite-Smectite UNTR
[6 empty] | DATE TESTED | 2015_7_9 |  | DATE TESTED | 2015_7_7 |  | DATE TESTED | 2015_7_7
[6 empty] | MEASUREMENT PARAMETERS |  |  | MEASUREMENT PARAMETERS |  |  | MEASUREMENT PARAMETERS
[6 empty] | CONDUCTANCE, μS | 16 |  | CONDUCTANCE, μS | 11 |  | CONDUCTANCE, μS | 12
[6 empty] | CURRENT, mA | 0.2 |  | CURRENT, mA | 0.17 |  | CURRENT, mA | 0.18
[6 empty] | ELECTRIC FIELD, V/cm | 169.37 |  | ELECTRIC FIELD, V/cm | 15.57 |  | ELECTRIC FIELD, V/cm | 17.86
[6 empty] | SAMPLE COUNT RATE, kcps | 564 |  | SAMPLE COUNT RATE, kcps | 436 |  | SAMPLE COUNT RATE, kcps | 462
[6 empty] | REF. COUNT RATE, kcps | 1193 |  | REF. COUNT RATE, kcps | 1152 |  | REF. COUNT RATE, kcps | 1170
[6 empty] | RUN | ZETA POTENTIAL (mV) | HALF WIDTH (mV) | RUN | ZETA POTENTIAL (mV) | HALF WIDTH (mV) | RUN | ZETA POTENTIAL (mV) | HALF WIDTH (mV)
[6 empty] | 1 | -15.51 | 4.3 | 1 | -13.05 | 3.49 | 1 | -19.27 | 2.76
[6 empty] | 2 | -10.99 | 3.16 | 2 | -15.67 | 3.65 | 2 | -20.61 | 4.8
[6 empty] | 3 | -10.09 | 3.17 | 3 | -19.2 | 3.31 | 3 | -13.77 | 2.57
[6 empty] | 4 | -10.07 | 4.5 | 4 | -20.93 | 3.34 | 4 | -20.59 | 3.44
[6 empty] | 5 | -11.93 | 3.55 | 5 | -14.81 | 3.28 | 5 | -13.75 | 3.02
[6 empty] | 6 | -12.83 | 3.67 | 6 | -7.85 | 4.82 | 6 | -11.04 | 2.44
[6 empty] | 7 | -11.02 | 3.77 | 7 | -14.82 | 3.41 | 7 | -16.47 | 2.78
[6 empty] | 8 | -12.87 | 3.35 | 8 | -13.92 | 3.56 | 8 | -15.11 | 2.58
[6 empty] | 9 | -11.04 | 4.74 | 9 | -17.42 | 3.76 | 9 | -12.41 | 2.42
[6 empty] | 10 | -10.14 | 3.25 | 10 | -6.1 | 3.14 | 10 | -12.42 | 2.65
[6 empty] | MEAN | -11.649 | 3.746 | MEAN | -14.377 | 3.576 | MEAN | -15.544 | 2.946
[6 empty] | STD. ERROR | 0.5403033 | 0.182155 | STD. ERROR | 1.455254 | 0.1500459 | STD. ERROR | 1.116981 | 0.227172
[6 empty] | For internal use only: |  |  | For internal use only: |  |  | For internal use only:
[6 empty] | FILE NAME | 2015_7_9_I/S BSLN 3 10 |  | FILE NAME | 2015_7_7_IS BSLN 3 15 |  | FILE NAME | 2015_7_7_IS BSLN 3
[6 empty] | Photo Name | ZP_IllSmec_BSLN_3_10 |  | Photo Name | ZP_IllSmec_BSLN_3_15 |  | Photo Name | ZP_IllSmec_BSLN_3
[6 empty] | TEST | Illite-Smectite UNTR
[6 empty] | DATE TESTED | 2015_7_9
MEASUREMENT PARAMETERS
[6 empty] | CONDUCTANCE, μS | 20
[6 empty] | CURRENT, mA | 0.22
[6 empty] | ELECTRIC FIELD, V/cm | 17.35
[6 empty] | SAMPLE COUNT RATE, kcps | 388
[6 empty] | REF. COUNT RATE, kcps | 1304
[6 empty] | RUN | ZETA POTENTIAL (mV) | HALF WIDTH (mV)
[6 empty] | 1 | -16.31 | 3.53
[6 empty] | 2 | -12.95 | 8.79
[6 empty] | 3 | -12.95 | 3.04
[6 empty] | 4 | -14.68 | 6.07
[6 empty] | 5 | -14.74 | 4.52
[6 empty] | 6 | -18.19 | 4.19
[6 empty] | 7 | -13 | 3.92
[6 empty] | 8 | -16.5 | 4.66
[6 empty] | 9 | -12.15 | 3.01
[6 empty] | 10 | -20.82 | 3.66
[6 empty] | MEAN | -15.229 | 4.539
[6 empty] | STD. ERROR | 0.8704258 | 0.5508629
For internal use only:
[6 empty] | FILE NAME | 2015_7_9_I/S BSLN 4 10
[6 empty] | Photo Name | ZP_IllSmec_BSLN_4C1_10

## Illite-Smectite Ca2+
RAW DATA FOR: | Illite-Smectite Ca2+ | Supernatant
COMMENTS: | Data for zeta potential for calcium-treated illite-smectite in its supertnatant mother liquor. Temperatures at which zeta potential values were measured are indicated at the top of the columns of measurements.
|  |  |  | 6degC |  |  | 10degC |  |  | 15degC |  |  | 20degC
|  |  | TEST | Illite-Smectite Ca2+ |  | TEST | Illite-Smectite Ca2+ |  | TEST | Illite-Smectite Ca2+ |  | TEST | Illite-Smectite Ca2+
|  |  | DATE TESTED | 2015_7_28 |  | DATE TESTED | 2015_7_28 |  | DATE TESTED | 2015_6_26 |  | DATE TESTED | 2015_6_26
|  |  | MEASUREMENT PARAMETERS |  |  | MEASUREMENT PARAMETERS |  |  | MEASUREMENT PARAMETERS |  |  | MEASUREMENT PARAMETERS
|  |  | CONDUCTANCE, μS | 24 |  | CONDUCTANCE, μS | 16 |  | CONDUCTANCE, μS | 15 |  | CONDUCTANCE, μS | 17
|  |  | CURRENT, mA | 0.24 |  | CURRENT, mA | 0.2 |  | CURRENT, mA | 0.19 |  | CURRENT, mA | 0.21
|  |  | ELECTRIC FIELD, V/cm | 19.93 |  | ELECTRIC FIELD, V/cm | 16.35 |  | ELECTRIC FIELD, V/cm | 16.77 |  | ELECTRIC FIELD, V/cm | 15.98
|  |  | SAMPLE COUNT RATE, kcps | 313 |  | SAMPLE COUNT RATE, kcps | 394 |  | SAMPLE COUNT RATE, kcps | 451 |  | SAMPLE COUNT RATE, kcps | 354
|  |  | REF. COUNT RATE, kcps | 1084 |  | REF. COUNT RATE, kcps | 973 |  | REF. COUNT RATE, kcps | 1266 |  | REF. COUNT RATE, kcps | 1117
|  |  | RUN | ZETA POTENTIAL (mV) | HALF WIDTH (mV) | RUN | ZETA POTENTIAL (mV) | HALF WIDTH (mV) | RUN | ZETA POTENTIAL (mV) | HALF WIDTH (mV) | RUN | ZETA POTENTIAL (mV) | HALF WIDTH (mV)
|  |  | 1 | -20.98 | 4 | 1 | -18.26 | 3.27 | 1 | -18.46 | 3.24 | 1 | -17.33 | 2.67
|  |  | 2 | -18.5 | 5.65 | 2 | -17.36 | 3.58 | 2 | -16.81 | 2.8 | 2 | -16.62 | 2.63
|  |  | 3 | -14.3 | 3.12 | 3 | -16.44 | 5.01 | 3 | -16.83 | 2.77 | 3 | -18.89 | 2.93
|  |  | 4 | -17.65 | 2.9 | 4 | -18.26 | 3.71 | 4 | -19.25 | 2.81 | 4 | -14.4 | 3.03
|  |  | 5 | -22.71 | 3.36 | 5 | -16.48 | 3.66 | 5 | -15.22 | 2.74 | 5 | -18.93 | 2.88
|  |  | 6 | -20.2 | 8.77 | 6 | -18.32 | 3.29 | 6 | -17.64 | 2.75 | 6 | -17.45 | 3.24
|  |  | 7 | -21.89 | 3.05 | 7 | -20.14 | 3.77 | 7 | -16.85 | 3.18 | 7 | -16.64 | 2.7
|  |  | 8 | -18.52 | 3.96 | 8 | -12.82 | 5.44 | 8 | -16.07 | 3.59 | 8 | -18.93 | 4.57
|  |  | 9 | -15.17 | 5.6 | 9 | -16.5 | 3.18 | 9 | -23.3 | 2.89 | 9 | -15.9 | 2.79
|  |  | 10 | -18.55 | 3.35 | 10 | -16.52 | 4.64 | 10 | -16.85 | 2.84 | 10 | -18.93 | 2.79
|  |  | MEAN | -18.847 | 4.376 | MEAN | -17.11 | 3.955 | MEAN | -17.728 | 2.961 | MEAN | -17.402 | 3.023
|  |  | STD. ERROR | 0.8596305 | 0.5806341 | STD. ERROR | 0.6084826 | 0.2499211 | STD. ERROR | 0.7159854 | 0.08942346 | STD. ERROR | 0.4908741 | 0.1813961
|  |  | For internal use only: |  |  | For internal use only: |  |  | For internal use only: |  |  | For internal use only:
|  |  | FILE NAME | 2015_7_28_I/S Ca 2+ 1 6 |  | FILE NAME | 2015_7_28_I/S Ca 2+ 1 10 |  | FILE NAME | 2015_6_26_I/S Ca 2+ 2 15 |  | FILE NAME | 2015_6_26_I/S Ca 2+
|  |  | Photo Name | ZP_IllSmec_Ca_1_6 |  | Photo Name | ZP_IllSmec_Ca_1_10 |  | Photo Name | ZP_IllSmec_Ca_2C1_15 |  | Photo Name | ZP_IllSmec_Ca
|  |  | TEST | Illite-Smectite Ca2+ |  | TEST | Illite-Smectite Ca2+ |  | TEST | Illite-Smectite Ca2+ |  | TEST | Illite-Smectite Ca2+
|  |  | DATE TESTED | 2015_7_28 |  | DATE TESTED | 2015_7_28 |  | DATE TESTED | 2015_6_26 |  | DATE TESTED | 2015_6_26
|  |  | MEASUREMENT PARAMETERS |  |  | MEASUREMENT PARAMETERS |  |  | MEASUREMENT PARAMETERS |  |  | MEASUREMENT PARAMETERS
|  |  | CONDUCTANCE, μS | 14 |  | CONDUCTANCE, μS | 16 |  | CONDUCTANCE, μS | 15 |  | CONDUCTANCE, μS | 17
|  |  | CURRENT, mA | 0.19 |  | CURRENT, mA | 0.2 |  | CURRENT, mA | 0.2 |  | CURRENT, mA | 0.21
|  |  | ELECTRIC FIELD, V/cm | 17.38 |  | ELECTRIC FIELD, V/cm | 16.45 |  | ELECTRIC FIELD, V/cm | 16.87 |  | ELECTRIC FIELD, V/cm | 15.89
|  |  | SAMPLE COUNT RATE, kcps | 316 |  | SAMPLE COUNT RATE, kcps | 488 |  | SAMPLE COUNT RATE, kcps | 517 |  | SAMPLE COUNT RATE, kcps | 249
|  |  | REF. COUNT RATE, kcps | 1045 |  | REF. COUNT RATE, kcps | 1073 |  | REF. COUNT RATE, kcps | 1103 |  | REF. COUNT RATE, kcps | 1147
|  |  | RUN | ZETA POTENTIAL (mV) | HALF WIDTH (mV) | RUN | ZETA POTENTIAL (mV) | HALF WIDTH (mV) | RUN | ZETA POTENTIAL (mV) | HALF WIDTH (mV) | RUN | ZETA POTENTIAL (mV) | HALF WIDTH (mV)
|  |  | 1 | -18.35 | 3.92 | 1 | -14.66 | 4.06 | 1 | -18.32 | 2.701 | 1 | -16.66 | 3.08
|  |  | 2 | -13.56 | 4.41 | 2 | -17.45 | 4.16 | 2 | -19.16 | 2.76 | 2 | -17.45 | 2.52
|  |  | 3 | -13.55 | 3.38 | 3 | -16.51 | 3.56 | 3 | -16.75 | 5.02 | 3 | -15.93 | 2.6
|  |  | 4 | -18.38 | 4.09 | 4 | -8.28 | 8.01 | 4 | -13.57 | 3.59 | 4 | -19.73 | 3.45
|  |  | 5 | -13.55 | 6.23 | 5 | -12.87 | 3.63 | 5 | -13.59 | 3.31 | 5 | -19.72 | 2.69
|  |  | 6 | -14.54 | 3.47 | 6 | -13.83 | 4.91 | 6 | -15.99 | 3.31 | 6 | -19.76 | 3.47
|  |  | 7 | -14.52 | 3.35 | 7 | -20.27 | 3.13 | 7 | -15.18 | 2.76 | 7 | -15.18 | 3.46
|  |  | 8 | -16.5 | 3.94 | 8 | -17.52 | 3.27 | 8 | -15.18 | 3.4 | 8 | -20.5 | 4.03
|  |  | 9 | -19.43 | 3.28 | 9 | -20.32 | 3.86 | 9 | -14.36 | 2.77 | 9 | -18.23 | 2.82
|  |  | 10 | -16.51 | 3.33 | 10 | -18.49 | 3.38 | 10 | -16.77 | 2.73 | 10 | -15.18 | 3.22
|  |  | MEAN | -15.889 | 3.94 | MEAN | -16.02 | 4.197 | MEAN | -15.887 | 3.2351 | MEAN | -17.834 | 3.134
|  |  | STD. ERROR | 0.7119558 | 0.2824142 | STD. ERROR | 1.172197 | 0.4542834 | STD. ERROR | 0.5976176 | 0.2250526 | STD. ERROR | 0.644326 | 0.1523899
|  |  | For internal use only: |  |  | For internal use only: |  |  | For internal use only: |  |  | For internal use only:
|  |  | FILE NAME | 2015_7_28_I/S Ca 2+ 2 6 |  | FILE NAME | 2015_7_28_I/S Ca 2+ 2 10 |  | FILE NAME | 2015_6_26_I/S Ca 2+ 15 |  | FILE NAME | 2015_6_26_I/S Ca 2+ 2
|  |  | Photo Name | ZP_IllSmec_Ca_2_6 |  | Photo Name | ZP_IllSmec_Ca_2_10 |  | Photo Name | ZP_IllSmec_Ca_15 |  | Photo Name | ZP_IllSmec_Ca_2
|  |  | TEST | Illite-Smectite Ca2+ |  | TEST | Illite-Smectite Ca2+ |  |  |  |  | TEST | Illite-Smectite Ca2+
|  |  | DATE TESTED | 2015_7_28 |  | DATE TESTED | 2015_7_28 |  |  |  |  | DATE TESTED | 2015_6_26
|  |  | MEASUREMENT PARAMETERS |  |  | MEASUREMENT PARAMETERS | [5 empty] | MEASUREMENT PARAMETERS
|  |  | CONDUCTANCE, μS | 13 |  | CONDUCTANCE, μS | 16 |  |  |  |  | CONDUCTANCE, μS | 17
|  |  | CURRENT, mA | 0.19 |  | CURRENT, mA | 0.2 |  |  |  |  | CURRENT, mA | 0.2
|  |  | ELECTRIC FIELD, V/cm | 17.36 |  | ELECTRIC FIELD, V/cm | 16.41 |  |  |  |  | ELECTRIC FIELD, V/cm | 15.86
|  |  | SAMPLE COUNT RATE, kcps | 221 |  | SAMPLE COUNT RATE, kcps | 531 |  |  |  |  | SAMPLE COUNT RATE, kcps | 328
|  |  | REF. COUNT RATE, kcps | 1054 |  | REF. COUNT RATE, kcps | 1063 |  |  |  |  | REF. COUNT RATE, kcps | 1226
|  |  | RUN | ZETA POTENTIAL (mV) | HALF WIDTH (mV) | RUN | ZETA POTENTIAL (mV) | HALF WIDTH (mV) |  |  |  | RUN | ZETA POTENTIAL (mV) | HALF WIDTH (mV)
|  |  | 1 | -17.44 | 4.34 | 1 | -20.16 | 4.11 |  |  |  | 1 | -19.79 | 2.6
|  |  | 2 | -14.6 | 3.44 | 2 | -13.75 | 3.55 |  |  |  | 2 | -18.27 | 2.64
|  |  | 3 | -15.58 | 5.5 | 3 | -14.7 | 3.65 |  |  |  | 3 | -15.98 | 2.59
|  |  | 4 | -15.58 | 3.72 | 4 | -16.55 | 3.74 |  |  |  | 4 | -7.61 | 4.47
|  |  | 5 | -15.6 | 7.42 | 5 | -19.34 | 4.91 |  |  |  | 5 | -15.2 | 3.15
|  |  | 6 | -19.52 | 3.92 | 6 | -20.3 | 3.42 |  |  |  | 6 | -20.54 | 4.26
|  |  | 7 | -16.58 | 7.01 | 7 | -20.34 | 3.53 |  |  |  | 7 | -18.25 | 2.63
|  |  | 8 | -17.55 | 5.17 | 8 | -16.62 | 3.44 |  |  |  | 8 | -15.97 | 4.81
|  |  | 9 | -17.59 | 3.82 | 9 | -17.58 | 5.49 |  |  |  | 9 | -11.43 | 5.59
|  |  | 10 | -23.43 | 3.8 | 10 | -17.57 | 3.62 |  |  |  | 10 | -16.02 | 4.85
|  |  | MEAN | -17.347 | 4.814 | MEAN | -17.691 | 3.946 |  |  |  | MEAN | -15.906 | 3.759
|  |  | STD. ERROR | 0.8114775 | 0.4513663 | STD. ERROR | 0.7423139 | 0.2220871 |  |  |  | STD. ERROR | 1.23388 | 0.3653231
|  |  | For internal use only: |  |  | For internal use only: | [5 empty] | For internal use only:
|  |  | FILE NAME | 2015_7_28_I/S Ca 2+ 3 6 |  | FILE NAME | 2015_7_28_I/S Ca 2+ 3 10 |  |  |  |  | FILE NAME | 2015_6_26_I/S Ca 2+ 3
|  |  | Photo Name | ZP_IllSmec_Ca_3_6 |  | Photo Name | ZP_IllSmec_Ca_3_10 |  |  |  |  | Photo Name | ZP_IllSmec_Ca_3
|  |  | TEST | Illite-Smectite Ca2+
|  |  | DATE TESTED | 2015_7_28
MEASUREMENT PARAMETERS
|  |  | CONDUCTANCE, μS | 18
|  |  | CURRENT, mA | 0.21
|  |  | ELECTRIC FIELD, V/cm | 15.98
|  |  | SAMPLE COUNT RATE, kcps | 472
|  |  | REF. COUNT RATE, kcps | 1079
|  |  | RUN | ZETA POTENTIAL (mV) | HALF WIDTH (mV)
|  |  | 1 | -14.56 | 4.16
|  |  | 2 | -12.53 | 3.51
|  |  | 3 | -20.63 | 4.22
|  |  | 4 | -16.57 | 3.4
|  |  | 5 | -16.6 | 3.62
|  |  | 6 | -16.54 | 7.26
|  |  | 7 | -22.58 | 3.62
|  |  | 8 | -18.47 | 3.67
|  |  | 9 | -17.44 | 9.47
|  |  | 10 | -12.3 | 4.6
|  |  | MEAN | -16.822 | 4.753
|  |  | STD. ERROR | 1.027034 | 0.6351746
For internal use only:
|  |  | FILE NAME | 2015_7_28_I/S Ca 2+ 4 6
|  |  | Photo Name | ZP_IllSmec_Ca_4_6

## Illite-Smectite Mg2+
RAW DATA FOR: | Illite-Smectite Mg2+ | Supernatant
COMMENTS: | Data for zeta potential magnesium-treated illite-smectite in its supertnatant mother liquor. Temperatures at which zeta potential values were measured are indicated at the top of the columns of measurements.
|  |  |  | 6degC |  |  | 10degC |  |  | 15degC |  |  | 20degC
|  |  | TEST | Illite-Smectite Mg2+ |  | TEST | Illite-Smectite Mg2+ |  | TEST | Illite-Smectite Mg2+ |  | TEST | Illite-Smectite Mg2+
|  |  | DATE TESTED | 2015_7_28 |  | DATE TESTED | 2015_6_30 |  | DATE TESTED | 2015_6_26 |  | DATE TESTED | 2015_6_25
|  |  | MEASUREMENT PARAMETERS |  |  | MEASUREMENT PARAMETERS |  |  | MEASUREMENT PARAMETERS |  |  | MEASUREMENT PARAMETERS
|  |  | CONDUCTANCE, μS | 6 |  | CONDUCTANCE, μS | 14 |  | CONDUCTANCE, μS | 14 |  | CONDUCTANCE, μS | 10
|  |  | CURRENT, mA | 0.15 |  | CURRENT, mA | 0.19 |  | CURRENT, mA | 0.19 |  | CURRENT, mA | 0.17
|  |  | ELECTRIC FIELD, V/cm | 18.25 |  | ELECTRIC FIELD, V/cm | 17.28 |  | ELECTRIC FIELD, V/cm | 19.93 |  | ELECTRIC FIELD, V/cm | 16.21
|  |  | SAMPLE COUNT RATE, kcps | 507 |  | SAMPLE COUNT RATE, kcps | 217 |  | SAMPLE COUNT RATE, kcps | 328 |  | SAMPLE COUNT RATE, kcps | 264
|  |  | REF. COUNT RATE, kcps | 1036 |  | REF. COUNT RATE, kcps | 1152 |  | REF. COUNT RATE, kcps | 723 |  | REF. COUNT RATE, kcps | 775
|  |  | RUN | ZETA POTENTIAL (mV) | HALF WIDTH (mV) | RUN | ZETA POTENTIAL (mV) | HALF WIDTH (mV) | RUN | ZETA POTENTIAL (mV) | HALF WIDTH (mV) | RUN | ZETA POTENTIAL (mV) | HALF WIDTH (mV)
|  |  | 1 | -14.91 | 3.39 | 1 | -12.42 | 3.85 | 1 | -15.06 | 2.59 | 1 | -11.33 | 2.8
|  |  | 2 | -14.93 | 3.7 | 2 | -12.48 | 2.94 | 2 | -14.43 | 2.63 | 2 | -11.4 | 3.06
|  |  | 3 | -15.86 | 5.59 | 3 | -10.68 | 3.04 | 3 | -13.76 | 2.53 | 3 | -17.46 | 3.84
|  |  | 4 | -17.74 | 3.9 | 4 | -5.35 | 3.83 | 4 | -13.08 | 3 | 4 | -14.41 | 2.5
|  |  | 5 | -15.85 | 3.22 | 5 | -11.58 | 5.56 | 5 | -13.79 | 2.26 | 5 | -10.61 | 2.64
|  |  | 6 | -16.79 | 4.8 | 6 | -13.36 | 5.73 | 6 | -4.3 | 2.85 | 6 | -14.41 | 3.37
|  |  | 7 | -15.81 | 3.66 | 7 | -8.03 | 3.94 | 7 | -12.38 | 2.82 | 7 | -17.44 | 2.94
|  |  | 8 | -13.03 | 4.68 | 8 | -10.72 | 4.44 | 8 | -15.83 | 3.16 | 8 | -14.38 | 3.01
|  |  | 9 | -13.97 | 6.07 | 9 | -10.7 | 4.16 | 9 | -16.56 | 2.87 | 9 | -13.65 | 3.4
|  |  | 10 | -18.65 | 4.01 | 10 | -6.25 | 3.88 | 10 | -15.15 | 2.35 | 10 | -15.93 | 3.44
|  |  | MEAN | -15.754 | 4.302 | MEAN | -10.157 | 4.137 | MEAN | -13.434 | 2.706 | MEAN | -14.102 | 3.1
|  |  | STD. ERROR | 0.5314764 | 0.3018381 | STD. ERROR | 0.8601228 | 0.2900691 | STD. ERROR | 1.090323 | 0.09000247 | STD. ERROR | 0.7703546 | 0.1300854
|  |  | For internal use only: |  |  | For internal use only: |  |  | For internal use only: |  |  | For internal use only:
|  |  | FILE NAME | 2015_7_28_I/S Mg 2+ 1 6 |  | FILE NAME | 2015_6_30_IS Mg 2+ 1 10 |  | FILE NAME | 2015_6_26_I/S Mg 2+ 1 15 |  | FILE NAME | 2015_6_25_I/S Mg 2+
|  |  | Photo Name | ZP_IllSmec_Mg_1_6 |  | Photo Name | ZP_IllSmec_Mg_1_10 |  | Photo Name | ZP_IllSmec_Mg_1_15 |  | Photo Name | ZP_IllSmec_Mg
|  |  | TEST | Illite-Smectite Mg2+ |  | TEST | Illite-Smectite Mg2+ |  | TEST | Illite-Smectite Mg2+ |  | TEST | Illite-Smectite Mg2+
|  |  | DATE TESTED | 2015_7_28 |  | DATE TESTED | 2015_6_30 |  | DATE TESTED | 2015_6_26 |  | DATE TESTED | 2015_6_25
|  |  | MEASUREMENT PARAMETERS |  |  | MEASUREMENT PARAMETERS |  |  | MEASUREMENT PARAMETERS |  |  | MEASUREMENT PARAMETERS
|  |  | CONDUCTANCE, μS | 6 |  | CONDUCTANCE, μS | 12 |  | CONDUCTANCE, μS | 9 |  | CONDUCTANCE, μS | 10
|  |  | CURRENT, mA | 0.14 |  | CURRENT, mA | 0.18 |  | CURRENT, mA | 0.16 |  | CURRENT, mA | 0.17
|  |  | ELECTRIC FIELD, V/cm | 18.33 |  | ELECTRIC FIELD, V/cm | 17.23 |  | ELECTRIC FIELD, V/cm | 16.57 |  | ELECTRIC FIELD, V/cm | 15.98
|  |  | SAMPLE COUNT RATE, kcps | 292 |  | SAMPLE COUNT RATE, kcps | 357 |  | SAMPLE COUNT RATE, kcps | 458 |  | SAMPLE COUNT RATE, kcps | 305
|  |  | REF. COUNT RATE, kcps | 1022 |  | REF. COUNT RATE, kcps | 1163 |  | REF. COUNT RATE, kcps | 1193 |  | REF. COUNT RATE, kcps | 1132
|  |  | RUN | ZETA POTENTIAL (mV) | HALF WIDTH (mV) | RUN | ZETA POTENTIAL (mV) | HALF WIDTH (mV) | RUN | ZETA POTENTIAL (mV) | HALF WIDTH (mV) | RUN | ZETA POTENTIAL (mV) | HALF WIDTH (mV)
|  |  | 1 | -16.79 | 3.36 | 1 | -15.95 | 3.36 | 1 | -13.12 | 4.8 | 1 | -9.31 | 5.17
|  |  | 2 | -17.71 | 3.26 | 2 | -18.66 | 2.87 | 2 | -11.5 | 3.59 | 2 | -16.12 | 2.64
|  |  | 3 | -15.84 | 3.41 | 3 | -8.88 | 3.29 | 3 | -11.49 | 4.56 | 3 | -10.75 | 3.59
|  |  | 4 | -13.03 | 5.46 | 4 | -14.21 | 3.02 | 4 | -13.98 | 3.29 | 4 | -13.05 | 7.67
|  |  | 5 | -20.52 | 3.78 | 5 | -13.33 | 3.03 | 5 | -11.49 | 2.95 | 5 | -13.82 | 2.63
|  |  | 6 | -13.98 | 3.4 | 6 | -11.56 | 2.94 | 6 | -9.85 | 4.03 | 6 | -16.87 | 3.27
|  |  | 7 | -4.66 | 6.04 | 7 | -13.33 | 4.89 | 7 | -13.98 | 2.79 | 7 | -15.33 | 2.72
|  |  | 8 | -13.98 | 3.67 | 8 | -12.44 | 2.93 | 8 | -9.86 | 3.38 | 8 | -14.54 | 3.02
|  |  | 9 | -18.62 | 3.5 | 9 | -13.35 | 4.3 | 9 | -10.67 | 4.09 | 9 | -15.33 | 3.22
|  |  | 10 | -16.75 | 3.89 | 10 | -11.54 | 3.36 | 10 | -13.15 | 3.64 | 10 | -16.06 | 4.5
|  |  | MEAN | -15.188 | 3.977 | MEAN | -13.325 | 3.399 | MEAN | -11.909 | 3.712 | MEAN | -14.118 | 3.843
|  |  | STD. ERROR | 1.376045 | 0.3050066 | STD. ERROR | 0.8365236 | 0.2118723 | STD. ERROR | 0.4952675 | 0.2077916 | STD. ERROR | 0.7757331 | 0.4997334
|  |  | For internal use only: |  |  | For internal use only: |  |  | For internal use only: |  |  | For internal use only:
|  |  | FILE NAME | 2015_7_28_I/S Mg 2+ 2 6 |  | FILE NAME | 2015_6_30_IS Mg 2+ 2 10 |  | FILE NAME | 2015_6_26_I/S Mg 2+ 2 15 |  | FILE NAME | 2015_6_25_I/S Mg 2+ 2
|  |  | Photo Name | ZP_IllSmec_Mg_2_6 |  | Photo Name | ZP_IllSmec_Mg_2_10 |  | Photo Name | ZP_IllSmec_Mg_2_15 |  | Photo Name | ZP_IllSmec_Mg_2
|  |  | TEST | Illite-Smectite Mg2+ | [7 empty] | TEST | Illite-Smectite Mg2+
|  |  | DATE TESTED | 2015_7_28 | [7 empty] | DATE TESTED | 2015_6_25
|  |  | MEASUREMENT PARAMETERS | [8 empty] | MEASUREMENT PARAMETERS
|  |  | CONDUCTANCE, μS | 10 | [7 empty] | CONDUCTANCE, μS | 10
|  |  | CURRENT, mA | 0.17 | [7 empty] | CURRENT, mA | 0.17
|  |  | ELECTRIC FIELD, V/cm | 18.24 | [7 empty] | ELECTRIC FIELD, V/cm | 15.9
|  |  | SAMPLE COUNT RATE, kcps | 254 | [7 empty] | SAMPLE COUNT RATE, kcps | 421
|  |  | REF. COUNT RATE, kcps | 1054 | [7 empty] | REF. COUNT RATE, kcps | 1059
|  |  | RUN | ZETA POTENTIAL (mV) | HALF WIDTH (mV) | [6 empty] | RUN | ZETA POTENTIAL (mV) | HALF WIDTH (mV)
|  |  | 1 | -16.87 | 3.43 | [6 empty] | 1 | -16.94 | 2.71
|  |  | 2 | -16.87 | 3.58 | [6 empty] | 2 | -7.83 | 3.15
|  |  | 3 | -17.8 | 3.52 | [6 empty] | 3 | -16.17 | 3.2
|  |  | 4 | -16.83 | 3.43 | [6 empty] | 4 | -13.86 | 3.3
|  |  | 5 | -14.04 | 5.88 | [6 empty] | 5 | -13.86 | 3.03
|  |  | 6 | -13.12 | 6.56 | [6 empty] | 6 | -10.76 | 5.76
|  |  | 7 | -17.78 | 3.54 | [6 empty] | 7 | -8.46 | 4.01
|  |  | 8 | -14.98 | 3.19 | [6 empty] | 8 | -13.86 | 3.01
|  |  | 9 | -12.16 | 5.98 | [6 empty] | 9 | -17.67 | 3.22
|  |  | 10 | -16.84 | 3.18 | [6 empty] | 10 | -17.69 | 3.48
|  |  | MEAN | -15.729 | 4.229 | [6 empty] | MEAN | -13.71 | 3.487
|  |  | STD. ERROR | 0.6368699 | 0.4226989 | [6 empty] | STD. ERROR | 1.149461 | 0.274518
|  |  | For internal use only: | [8 empty] | For internal use only:
|  |  | FILE NAME | 2015_7_28_I/S Mg 2+ 4 6 | [7 empty] | FILE NAME | 2015_6_25_I/S Mg 2+ 3
|  |  | Photo Name | ZP_IllSmec_Mg_4_6 | [7 empty] | Photo Name | ZP_IllSmec_Mg_3

## Illite-Smectite Na+
RAW DATA FOR: | Illite-Smectite Na+ | Supernatant
COMMENTS: | Data for zeta potential for sodium-treated illite-smectite in its supertnatant mother liquor. Temperatures at which zeta potential values were measured are indicated at the top of the columns of measurements.
|  |  |  | 6degC |  |  | 10degC |  |  | 15degC |  |  | 20degC
|  |  | TEST | Illite-Smectite Na+ |  | TEST | Illite-Smectite Na+ |  | TEST | Illite-Smectite Na+ |  | TEST | Illite-Smectite Na+
|  |  | DATE TESTED | 2015_7_28 |  | DATE TESTED | 2015_6_19 |  | DATE TESTED | 2015_6_19 |  | DATE TESTED | 2015_6_19
|  |  | MEASUREMENT PARAMETERS |  |  | MEASUREMENT PARAMETERS |  |  | MEASUREMENT PARAMETERS |  |  | MEASUREMENT PARAMETERS
|  |  | CONDUCTANCE, μS | 67 |  | CONDUCTANCE, μS | 56 |  | CONDUCTANCE, μS | 65 |  | CONDUCTANCE, μS | 75
|  |  | CURRENT, mA | 0.48 |  | CURRENT, mA | 0.42 |  | CURRENT, mA | 0.46 |  | CURRENT, mA | 0.52
|  |  | ELECTRIC FIELD, V/cm | 17.87 |  | ELECTRIC FIELD, V/cm | 16.84 |  | ELECTRIC FIELD, V/cm | 16.7 |  | ELECTRIC FIELD, V/cm | 16.85
|  |  | SAMPLE COUNT RATE, kcps | 345 |  | SAMPLE COUNT RATE, kcps | 264 |  | SAMPLE COUNT RATE, kcps | 185 |  | SAMPLE COUNT RATE, kcps | 965
|  |  | REF. COUNT RATE, kcps | 732 |  | REF. COUNT RATE, kcps | 1045 |  | REF. COUNT RATE, kcps | 1603 |  | REF. COUNT RATE, kcps | 2246
|  |  | RUN | ZETA POTENTIAL (mV) | HALF WIDTH (mV) | RUN | ZETA POTENTIAL (mV) | HALF WIDTH (mV) | RUN | ZETA POTENTIAL (mV) | HALF WIDTH (mV) | RUN | ZETA POTENTIAL (mV) | HALF WIDTH (mV)
|  |  | 1 | -34.21 | 3.57 | 1 | -29.59 | 3.39 | 1 | -31.17 | 3.31 | 1 | -27.13 | 2.47
|  |  | 2 | -32.07 | 4.86 | 2 | -33.2 | 3.52 | 2 | -30.64 | 4.97 | 2 | -27.88 | 3.19
|  |  | 3 | -32.14 | 3.27 | 3 | -25.54 | 4.6 | 3 | -39.16 | 2.93 | 3 | -27.73 | 3.11
|  |  | 4 | -27.15 | 3.18 | 4 | -35.01 | 3.81 | 4 | -39.26 | 2.96 | 4 | -26.37 | 5.36
|  |  | 5 | -29.92 | 3.59 | 5 | -35.69 | 3.48 | 5 | -39.35 | 3.42 | 5 | -29.24 | 3.6
|  |  | 6 | -24.98 | 10.16 | 6 | -32.95 | 3 | 6 | -34.11 | 2.8 | 6 | -45.87 | 3.74
|  |  | 7 | -26.77 | 3.88 | 7 | -28.12 | 8.17 | 7 | -30.69 | 2.97 | 7 | -37.85 | 6.69
|  |  | 8 | -31.81 | 3.82 | 8 | -31.01 | 3.7 | 8 | -31.67 | 2.78 | 8 | -28.12 | 4.13
|  |  | 9 | -33.6 | 6.16 | 9 | -27.79 | 2.92 | 9 | -18.57 | 3 | 9 | -29.21 | 2.67
|  |  | 10 | -32.56 | 3.11 | 10 | -25.38 | 3.17 | 10 | -31.35 | 7.14 | 10 | -28.02 | 2.79
|  |  | MEAN | -30.521 | 4.56 | MEAN | -30.428 | 3.976 | MEAN | -32.597 | 3.628 | MEAN | -30.742 | 3.775
|  |  | STD. ERROR | 1.002364 | 0.6880891 | STD. ERROR | 1.180535 | 0.4898689 | STD. ERROR | 1.955149 | 0.4402646 | STD. ERROR | 1.965512 | 0.4196036
|  |  | For internal use only: |  |  | For internal use only: |  |  | For internal use only: |  |  | For internal use only:
|  |  | FILE NAME | 2015_7_28_I/S Na+ 1 6 |  | FILE NAME | 2015_6_19_I/S Na+ 2 10 |  | FILE NAME | 2015_6_19_I/S Na+ 1 15 |  | FILE NAME | 2015_6_19_I/S Na+
|  |  | Photo Name | ZP_IllSmec_Na_1_6 |  | Photo Name | ZP_IllSmec_Na_2_10 |  | Photo Name | ZP_IllSmec_Na_1_15 |  | Photo Name | ZP_IllSmec_Na
|  |  | TEST | Illite-Smectite Na+ |  | TEST | Illite-Smectite Na+ |  | TEST | Illite-Smectite Na+ |  | TEST | Illite-Smectite Na+
|  |  | DATE TESTED | 2015_7_28 |  | DATE TESTED | 2015_6_19 |  | DATE TESTED | 2015_6_19 |  | DATE TESTED | 2015_6_19
|  |  | MEASUREMENT PARAMETERS |  |  | MEASUREMENT PARAMETERS |  |  | MEASUREMENT PARAMETERS |  |  | MEASUREMENT PARAMETERS
|  |  | CONDUCTANCE, μS | 62 |  | CONDUCTANCE, μS | 56 |  | CONDUCTANCE, μS | 67 |  | CONDUCTANCE, μS | 70
|  |  | CURRENT, mA | 0.45 |  | CURRENT, mA | 0.42 |  | CURRENT, mA | 0.48 |  | CURRENT, mA | 0.49
|  |  | ELECTRIC FIELD, V/cm | 16.54 |  | ELECTRIC FIELD, V/cm | 16.79 |  | ELECTRIC FIELD, V/cm | 16.84 |  | ELECTRIC FIELD, V/cm | 16.65
|  |  | SAMPLE COUNT RATE, kcps | 332 |  | SAMPLE COUNT RATE, kcps | 530 |  | SAMPLE COUNT RATE, kcps | 124 |  | SAMPLE COUNT RATE, kcps | 686
|  |  | REF. COUNT RATE, kcps | 995 |  | REF. COUNT RATE, kcps | 1094 |  | REF. COUNT RATE, kcps | 1076 |  | REF. COUNT RATE, kcps | 1473
|  |  | RUN | ZETA POTENTIAL (mV) | HALF WIDTH (mV) | RUN | ZETA POTENTIAL (mV) | HALF WIDTH (mV) | RUN | ZETA POTENTIAL (mV) | HALF WIDTH (mV) | RUN | ZETA POTENTIAL (mV) | HALF WIDTH (mV)
|  |  | 1 | -31.98 | 3.93 | 1 | -29.04 | 3 | 1 | -28.58 | 2.82 | 1 | -28.06 | 2.84
|  |  | 2 | -28.51 | 3.5 | 2 | -27.15 | 3.22 | 2 | -31.02 | 2.86 | 2 | -37.21 | 2.61
|  |  | 3 | -29.2 | 3.55 | 3 | -30.57 | 6.43 | 3 | -31.8 | 2.66 | 3 | -39.19 | 3.01
|  |  | 4 | -27.66 | 4 | 4 | -33.31 | 4 | 4 | -31.97 | 2.8 | 4 | -38.91 | 4.53
|  |  | 5 | -27.71 | 3.23 | 5 | -26.46 | 3.13 | 5 | -33.52 | 5.17 | 5 | -35.99 | 2.54
|  |  | 6 | -28.06 | 3.58 | 6 | -31.18 | 3.23 | 6 | -30.99 | 2.74 | 6 | -34.54 | 5.36
|  |  | 7 | -32.18 | 3.69 | 7 | -26.33 | 3.22 | 7 | -32.58 | 2.81 | 7 | -41.41 | 6.89
|  |  | 8 | -29.93 | 3.89 | 8 | -25.15 | 6.05 | 8 | -25.3 | 5.45 | 8 | -24.4 | 3.11
|  |  | 9 | -33.9 | 3.73 | 9 | -30.29 | 2.92 | 9 | -29.74 | 3.28 | 9 | -29.47 | 2.55
|  |  | 10 | -34.93 | 5.73 | 10 | -29.32 | 3.14 | 10 | -33.5 | 4.25 | 10 | -32.41 | 2.6
|  |  | MEAN | -30.406 | 3.883 | MEAN | -28.88 | 3.834 | MEAN | -30.9 | 3.484 | MEAN | -34.159 | 3.604
|  |  | STD. ERROR | 0.8425335 | 0.2176595 | STD. ERROR | 0.8113295 | 0.4123704 | STD. ERROR | 0.7924098 | 0.3386417 | STD. ERROR | 1.734448 | 0.4732681
|  |  | For internal use only: |  |  | For internal use only: |  |  | For internal use only: |  |  | For internal use only:
|  |  | FILE NAME | 2015_7_28_I/S Na+ 2 6 |  | FILE NAME | 2015_6_19_I/S Na+ 3 10 |  | FILE NAME | 2015_6_19_I/S Na+ 2 15 |  | FILE NAME | 2015_6_19_I/S Na+ 2
|  |  | Photo Name | ZP_IllSmec_Na_2_6 |  | Photo Name | ZP_IllSmec_Na_3_10 |  | Photo Name | ZP_IllSmec_Na_2_15 |  | Photo Name | ZP_IllSmec_Na_2
[6 empty] | TEST | Illite-Smectite Na+
[6 empty] | DATE TESTED | 2015_6_19 |  | TEST | Illite-Smectite Na+ |  | TEST | Illite-Smectite Na+
[6 empty] | MEASUREMENT PARAMETERS |  |  | DATE TESTED | 2015_6_19 |  | DATE TESTED | 2015_6_19
[6 empty] | CONDUCTANCE, μS | 57 |  | MEASUREMENT PARAMETERS |  |  | MEASUREMENT PARAMETERS
[6 empty] | CURRENT, mA | 0.42 |  | CONDUCTANCE, μS | 64 |  | CONDUCTANCE, μS | 75
[6 empty] | ELECTRIC FIELD, V/cm | 16.69 |  | CURRENT, mA | 0.46 |  | CURRENT, mA | 0.52
[6 empty] | SAMPLE COUNT RATE, kcps | 381 |  | ELECTRIC FIELD, V/cm | 16.72 |  | ELECTRIC FIELD, V/cm | 16.78
[6 empty] | REF. COUNT RATE, kcps | 1207 |  | SAMPLE COUNT RATE, kcps | 85 |  | SAMPLE COUNT RATE, kcps | 430
[9 empty] | REF. COUNT RATE, kcps | 1109 |  | REF. COUNT RATE, kcps | 1471
[6 empty] | RUN | ZETA POTENTIAL (mV) | HALF WIDTH (mV)
[6 empty] | 1 | -33.72 | 3.18 | RUN | ZETA POTENTIAL (mV) | HALF WIDTH (mV) | RUN | ZETA POTENTIAL (mV) | HALF WIDTH (mV)
[6 empty] | 2 | -29.65 | 2.99 | 1 | -28.37 | 6.57 | 1 | -35.73 | 2.46
[6 empty] | 3 | -29.33 | 2.86 | 2 | -25.73 | 5.07 | 2 | -32.72 | 2.44
[6 empty] | 4 | -33.31 | 4.13 | 3 | -36.71 | 3.66 | 3 | -32.03 | 2.5
[6 empty] | 5 | -31.83 | 4.92 | 4 | -38.86 | 3 | 4 | -37.58 | 3.91
[6 empty] | 6 | -36.06 | 4.98 | 5 | -34.54 | 2.63 | 5 | -38.32 | 2.38
[6 empty] | 7 | -30.82 | 3.12 | 6 | -31.13 | 2.86 | 6 | -23.65 | 2.66
[6 empty] | 8 | -32.73 | 3.4 | 7 | -32.32 | 5.4 | 7 | -35.8 | 3.26
[6 empty] | 9 | -27.48 | 3.86 | 8 | -35.23 | 2.71 | 8 | -33.28 | 2.59
[6 empty] | 10 | -31.94 | 4.23 | 9 | -22.64 | 2.75 | 9 | -25.89 | 2.28
[9 empty] | 10 | -25.5 | 2.79 | 10 | -34.48 | 2.87
[6 empty] | MEAN | -31.687 | 3.767
[6 empty] | STD. ERROR | 0.7832838 | 0.2467525 | MEAN | -31.103 | 3.744 | MEAN | -32.948 | 2.735
[9 empty] | STD. ERROR | 1.703887 | 0.447676 | STD. ERROR | 1.5122 | 0.1581859
For internal use only:
[6 empty] | FILE NAME | 2015_6_19_I/S Na+ 4 10 |  | For internal use only: |  |  | For internal use only:
[6 empty] | Photo Name | ZP_IllSmec_Na_4_10 |  | FILE NAME | 2015_6_19_I/S Na+ 3 15 |  | FILE NAME | 2015_6_19_I/S Na+ 3
[9 empty] | Photo Name | ZP_IllSmec_Na_3_15 |  | Photo Name | ZP_IllSmec_Na_3

## Illite-Smectite K+
RAW DATA FOR: | Illite-Smectite K+ | Supernatant
COMMENTS: | Data for zeta potential for potassium-treated illite-smectite in its supertnatant mother liquor. Temperatures at which zeta potential values were measured are indicated at the top of the columns of measurements.
|  |  |  | 6degC |  |  | 10degC |  |  | 15degC |  |  | 20degC
|  |  | TEST | Illite-Smectite K+ |  | TEST | Illite-Smectite K+ |  | TEST | Illite-Smectite K+ |  | TEST | Illite-Smectite K+
|  |  | DATE TESTED | 2015_7_28 |  | DATE TESTED | 2015_6_25 |  | DATE TESTED | 2015_6_26 |  | DATE TESTED | 2015_6_25
|  |  | MEASUREMENT PARAMETERS |  |  | MEASUREMENT PARAMETERS |  |  | MEASUREMENT PARAMETERS |  |  | MEASUREMENT PARAMETERS
|  |  | CONDUCTANCE, μS | 47 |  | CONDUCTANCE, μS | 66 |  | CONDUCTANCE, μS | 59 |  | CONDUCTANCE, μS | 65
|  |  | CURRENT, mA | 0.37 |  | CURRENT, mA | 0.47 |  | CURRENT, mA | 0.43 |  | CURRENT, mA | 0.46
|  |  | ELECTRIC FIELD, V/cm | 15.35 |  | ELECTRIC FIELD, V/cm | 17.84 |  | ELECTRIC FIELD, V/cm | 15.35 |  | ELECTRIC FIELD, V/cm | 15.26
|  |  | SAMPLE COUNT RATE, kcps | 380 |  | SAMPLE COUNT RATE, kcps | 458 |  | SAMPLE COUNT RATE, kcps | 567 |  | SAMPLE COUNT RATE, kcps | 451
|  |  | REF. COUNT RATE, kcps | 1036 |  | REF. COUNT RATE, kcps | 1156 |  | REF. COUNT RATE, kcps | 1244 |  | REF. COUNT RATE, kcps | 1057
|  |  | RUN | ZETA POTENTIAL (mV) | HALF WIDTH (mV) | RUN | ZETA POTENTIAL (mV) | HALF WIDTH (mV) | RUN | ZETA POTENTIAL (mV) | HALF WIDTH (mV) | RUN | ZETA POTENTIAL (mV) | HALF WIDTH (mV)
|  |  | 1 | -23.44 | 3.51 | 1 | -22.09 | 2.88 | 1 | -20.15 | 2.76 | 1 | -14.01 | 3.81
|  |  | 2 | -24.42 | 5.11 | 2 | -22.83 | 2.75 | 2 | -18.51 | 3.55 | 2 | -15.81 | 2.59
|  |  | 3 | -27.43 | 4.25 | 3 | -22.29 | 5.57 | 3 | -22.64 | 2.74 | 3 | -16.06 | 4.44
|  |  | 4 | -22.26 | 3.44 | 4 | -12.58 | 3.14 | 4 | -21.76 | 3.87 | 4 | -20 | 6.13
|  |  | 5 | -22.32 | 4.1 | 5 | -11.08 | 3.69 | 5 | -18.91 | 3.93 | 5 | -14.34 | 3.47
|  |  | 6 | -29.47 | 4.89 | 6 | -8.01 | 2.69 | 6 | -11.1 | 2.9 | 6 | -14.22 | 4.09
|  |  | 7 | -16.21 | 8.72 | 7 | -17.13 | 5.29 | 7 | -21.87 | 3.3 | 7 | -17.45 | 2.57
|  |  | 8 | -6.28 | 6.26 | 8 | -15.98 | 8.88 | 8 | -11.31 | 2.8 | 8 | -15.84 | 2.32
|  |  | 9 | -23.39 | 4.45 | 9 | -15.73 | 3.25 | 9 | -19.42 | 2.95 | 9 | -11.62 | 2.87
|  |  | 10 | -20.32 | 3.59 | 10 | -14.04 | 3.27 | 10 | -16.28 | 3.37 | 10 | -18.62 | 2.83
|  |  | MEAN | -21.554 | 4.832 | MEAN | -16.176 | 4.141 | MEAN | -18.195 | 3.217 | MEAN | -15.797 | 3.512
|  |  | STD. ERROR | 2.046117 | 0.5108246 | STD. ERROR | 1.591387 | 0.6165197 | STD. ERROR | 1.305184 | 0.1436821 | STD. ERROR | 0.7723601 | 0.3678067
|  |  | For internal use only: |  |  | For internal use only: |  |  | For internal use only: |  |  | For internal use only:
|  |  | FILE NAME | 2015_7_28_I/S K+ 1 6 |  | FILE NAME | 2015_6_25_I/S K+ 1 10 |  | FILE NAME | 2015_6_26_I/S K+ 1 15 |  | FILE NAME | 2015_6_25_I/S K+
|  |  | Photo Name | ZP_IllSmec_K_1_6 |  | Photo Name | ZP_IllSmec_K_1_10 |  | Photo Name | ZP_IllSmec_K_1_15 |  | Photo Name | ZP_IllSmec_K
|  |  | TEST | Illite-Smectite K+ |  | TEST | Illite-Smectite K+ |  | TEST | Illite-Smectite K+ |  | TEST | Illite-Smectite K+
|  |  | DATE TESTED | 2015_7_28 |  | DATE TESTED | 2015_6_26 |  | DATE TESTED | 2015_6_26 |  | DATE TESTED | 2015_6_25
|  |  | MEASUREMENT PARAMETERS |  |  | MEASUREMENT PARAMETERS |  |  | MEASUREMENT PARAMETERS |  |  | MEASUREMENT PARAMETERS
|  |  | CONDUCTANCE, μS | 48 |  | CONDUCTANCE, μS | 61 |  | CONDUCTANCE, μS | 71 |  | CONDUCTANCE, μS | 77
|  |  | CURRENT, mA | 0.37 |  | CURRENT, mA | 0.45 |  | CURRENT, mA | 0.5 |  | CURRENT, mA | 0.53
|  |  | ELECTRIC FIELD, V/cm | 15.47 |  | ELECTRIC FIELD, V/cm | 16.65 |  | ELECTRIC FIELD, V/cm | 17.54 |  | ELECTRIC FIELD, V/cm | 17.43
|  |  | SAMPLE COUNT RATE, kcps | 262 |  | SAMPLE COUNT RATE, kcps | 409 |  | SAMPLE COUNT RATE, kcps | 366 |  | SAMPLE COUNT RATE, kcps | 491
|  |  | REF. COUNT RATE, kcps | 987 |  | REF. COUNT RATE, kcps | 1202 |  | REF. COUNT RATE, kcps | 1337 |  | REF. COUNT RATE, kcps | 1092
|  |  | RUN | ZETA POTENTIAL (mV) | HALF WIDTH (mV) | RUN | ZETA POTENTIAL (mV) | HALF WIDTH (mV) | RUN | ZETA POTENTIAL (mV) | HALF WIDTH (mV) | RUN | ZETA POTENTIAL (mV) | HALF WIDTH (mV)
|  |  | 1 | -21.33 | 3.51 | 1 | -22.96 | 3.21 | 1 | -23.25 | 2.73 | 1 | -18.76 | 4.12
|  |  | 2 | -28.59 | 4.77 | 2 | -24.19 | 3.68 | 2 | -25.78 | 2.77 | 2 | -12.6 | 2.13
|  |  | 3 | -20.41 | 6.3 | 3 | -20.67 | 3.28 | 3 | -21.13 | 5.59 | 3 | -12.69 | 2.35
|  |  | 4 | -30.47 | 4.12 | 4 | -17.34 | 5.42 | 4 | -14.14 | 3.04 | 4 | -17.72 | 4.21
|  |  | 5 | -22.28 | 3.54 | 5 | -15.54 | 6.84 | 5 | -14.04 | 2.46 | 5 | -17.72 | 2.16
|  |  | 6 | -15.32 | 4.03 | 6 | -20.54 | 3.65 | 6 | -15.72 | 2.57 | 6 | -16.7 | 2.2
|  |  | 7 | -21.38 | 3.41 | 7 | -17.14 | 3.4 | 7 | -11.43 | 2.28 | 7 | -17.79 | 2.06
|  |  | 8 | -19.38 | 3.59 | 8 | -18.97 | 3.07 | 8 | -18.47 | 2.4 | 8 | -19.39 | 2.54
|  |  | 9 | -17.24 | 6.49 | 9 | -20.72 | 3.76 | 9 | -9.92 | 2.89 | 9 | -21.8 | 3.17
|  |  | 10 | -20.42 | 4.62 | 10 | -20.29 | 3.16 | 10 | -18.74 | 3.24 | 10 | -18.08 | 2.01
|  |  | MEAN | -21.682 | 4.438 | MEAN | -19.836 | 3.947 | MEAN | -17.262 | 2.997 | MEAN | -17.325 | 2.695
|  |  | STD. ERROR | 1.469083 | 0.3579597 | STD. ERROR | 0.840631 | 0.3859967 | STD. ERROR | 1.624263 | 0.3029487 | STD. ERROR | 0.892231 | 0.26703
|  |  | For internal use only: |  |  | For internal use only: |  |  | For internal use only: |  |  | For internal use only:
|  |  | FILE NAME | 2015_7_28_I/S K+ 2 6 |  | FILE NAME | 2015_6_26_I/S K+ 2 10 |  | FILE NAME | 2015_6_26_I/S K+ 2 15 |  | FILE NAME | 2015_6_25_I/S K+ 2
|  |  | Photo Name | ZP_IllSmec_K_2_6 |  | Photo Name | ZP_IllSmec_K_2_10 |  | Photo Name | ZP_IllSmec_K_2_15 |  | Photo Name | ZP_IllSmec_K_2
[6 empty] | TEST | Illite-Smectite K+ |  | TEST | Illite-Smectite K+ |  | TEST | Illite-Smectite K+
[6 empty] | DATE TESTED | 2015_6_26 |  | DATE TESTED | 2015_6_26 |  | DATE TESTED | 2015_6_25
[6 empty] | MEASUREMENT PARAMETERS |  |  | MEASUREMENT PARAMETERS |  |  | MEASUREMENT PARAMETERS
[6 empty] | CONDUCTANCE, μS | 61 |  | CONDUCTANCE, μS | 66 |  | CONDUCTANCE, μS | 71
[6 empty] | CURRENT, mA | 0.44 |  | CURRENT, mA | 0.47 |  | CURRENT, mA | 0.49
[6 empty] | ELECTRIC FIELD, V/cm | 16.66 |  | ELECTRIC FIELD, V/cm | 16.37 |  | ELECTRIC FIELD, V/cm | 16.58
[6 empty] | SAMPLE COUNT RATE, kcps | 591 |  | SAMPLE COUNT RATE, kcps | 441 |  | SAMPLE COUNT RATE, kcps | 310
[6 empty] | REF. COUNT RATE, kcps | 1234 |  | REF. COUNT RATE, kcps | 1111 |  | REF. COUNT RATE, kcps | 1187
[6 empty] | RUN | ZETA POTENTIAL (mV) | HALF WIDTH (mV) | RUN | ZETA POTENTIAL (mV) | HALF WIDTH (mV) | RUN | ZETA POTENTIAL (mV) | HALF WIDTH (mV)
[6 empty] | 1 | -20.89 | 3.24 | 1 | -22.49 | 2.83 | 1 | -13.58 | 2.4
[6 empty] | 2 | -20.48 | 3.66 | 2 | -17.96 | 2.82 | 2 | -16.38 | 2.4
[6 empty] | 3 | -21.73 | 2.93 | 3 | -13.79 | 5.61 | 3 | -13.901 | 3.16
[6 empty] | 4 | -22.44 | 3.03 | 4 | -12.31 | 2.89 | 4 | -16.33 | 2.34
[6 empty] | 5 | -10.34 | 5.52 | 5 | -15.26 | 2.83 | 5 | -12.59 | 2.78
[6 empty] | 6 | -22.23 | 3.64 | 6 | -16.71 | 2.52 | 6 | -13.45 | 2.72
[6 empty] | 7 | -18.69 | 3.96 | 7 | -19.68 | 2.99 | 7 | -16.4 | 2.59
[6 empty] | 8 | -10.31 | 2.68 | 8 | -15.26 | 3.18 | 8 | -18.76 | 2.35
[6 empty] | 9 | -20.4 | 2.83 | 9 | -15.13 | 3.5 | 9 | -18.9 | 6.66
[6 empty] | 10 | -20.37 | 3.6 | 10 | -18.45 | 4.38 | 10 | -14.86 | 2.71
[6 empty] | MEAN | -18.788 | 3.509 | MEAN | -16.704 | 3.355 | MEAN | -15.5151 | 3.011
[6 empty] | STD. ERROR | 1.450966 | 0.2599378 | STD. ERROR | 0.9510628 | 0.2994708 | STD. ERROR | 0.6974718 | 0.413348
[6 empty] | For internal use only: |  |  | For internal use only: |  |  | For internal use only:
[6 empty] | FILE NAME | 2015_6_26_I/S K+ 3 10 |  | FILE NAME | 2015_6_26_I/S K+ 3 15 |  | FILE NAME | 2015_6_25_I/S K+ 3
[6 empty] | Photo Name | ZP_IllSmec_K_3_10 |  | Photo Name | ZP_IllSmec_K_3_15 |  | Photo Name | ZP_IllSmec_K_3

## Chlr UNTR
RAW DATA FOR: | Chlorite Untreated | Supernatant
COMMENTS: | Data for zeta potential for untreated chlorite in its supertnatant mother liquor. Temperatures at which zeta potential values were measured are indicated at the top of the columns of measurements.
|  |  |  | 6degC |  |  | 10degC |  |  | 15degC |  |  | 20degC
|  |  | TEST | Chlorite UNTR |  | TEST | Chlorite UNTR |  | TEST | Chlorite UNTR |  | TEST | Chlorite UNTR
|  |  | DATE TESTED | 2015_8_10 |  | DATE TESTED | 2015_7_14 |  | DATE TESTED | 2015_7_14 |  | DATE TESTED | 2015_7_14
|  |  | MEASUREMENT PARAMETERS |  |  | MEASUREMENT PARAMETERS |  |  | MEASUREMENT PARAMETERS |  |  | MEASUREMENT PARAMETERS
|  |  | CONDUCTANCE, μS | 18 |  | CONDUCTANCE, μS | 42 |  | CONDUCTANCE, μS | 49 |  | CONDUCTANCE, μS | 0
|  |  | CURRENT, mA | 0.21 |  | CURRENT, mA | 0.34 |  | CURRENT, mA | 0.38 |  | CURRENT, mA | 0.14
|  |  | ELECTRIC FIELD, V/cm | 15.97 |  | ELECTRIC FIELD, V/cm | 16.34 |  | ELECTRIC FIELD, V/cm | 16.55 |  | ELECTRIC FIELD, V/cm | 26.46
|  |  | SAMPLE COUNT RATE, kcps | 157 |  | SAMPLE COUNT RATE, kcps | 235 |  | SAMPLE COUNT RATE, kcps | 379 |  | SAMPLE COUNT RATE, kcps | 380
|  |  | REF. COUNT RATE, kcps | 355 |  | REF. COUNT RATE, kcps | 1202 |  | REF. COUNT RATE, kcps | 1193 |  | REF. COUNT RATE, kcps | 1035
|  |  | RUN | ZETA POTENTIAL (mV) | HALF WIDTH (mV) | RUN | ZETA POTENTIAL (mV) | HALF WIDTH (mV) | RUN | ZETA POTENTIAL (mV) | HALF WIDTH (mV) | RUN | ZETA POTENTIAL (mV) | HALF WIDTH (mV)
|  |  | 1 | -13.13 | 4.08 | 1 | -13.25 | 3.43 | 1 | -13.95 | 2.72 | 1 | -13.29 | 5.07
|  |  | 2 | -13.27 | 4.23 | 2 | -15.9 | 3.13 | 2 | -15.69 | 3.02 | 2 | -8.9 | 5.06
|  |  | 3 | -15.32 | 3.47 | 3 | -17.75 | 3.37 | 3 | -15.7 | 2.9 | 3 | -10.27 | 5.56
|  |  | 4 | -13.24 | 3.62 | 4 | -15.98 | 3.1 | 4 | -16.49 | 2.81 | 4 | -8.99 | 5.56
|  |  | 5 | -13.25 | 4.12 | 5 | -16.88 | 3.53 | 5 | -16.68 | 3.09 | 5 | -9.06 | 5.46
|  |  | 6 | -7.13 | 6.94 | 6 | -17.76 | 5.46 | 6 | -13.4 | 3.62 | 6 | -13.5 | 5.43
|  |  | 7 | -12.24 | 3.59 | 7 | -16.9 | 3.39 | 7 | -15.81 | 2.83 | 7 | -13.43 | 4.74
|  |  | 8 | -8.15 | 4.75 | 8 | -2 | 3.14 | 8 | -16.68 | 2.88 | 8 | -16.22 | 5.35
|  |  | 9 | -11.22 | 5.67 | 9 | -15.1 | 3.02 | 9 | -19.99 | 3.8 | 9 | -13.44 | 5.66
|  |  | 10 | -5.1 | 3.64 | 10 | -16.96 | 6.19 | 10 | -15.74 | 3.08 | 10 | -15.94 | 5.08
|  |  | MEAN | -11.205 | 4.411 | MEAN | -14.848 | 3.776 | MEAN | -16.013 | 3.075 | MEAN | -12.304 | 5.297
|  |  | STD. ERROR | 1.04 | 0.35 | STD. ERROR | 1.49 | 0.35 | STD. ERROR | 0.56 | 0.11 | STD. ERROR | 0.89 | 0.09
|  |  | For internal use only: |  |  | For internal use only: |  |  | For internal use only: |  |  | For internal use only:
|  |  | FILE NAME | 2015_7_14_Chl. BSLN 1 6 |  | FILE NAME | 2015_7_14_Chl. BSLN 2 10 |  | FILE NAME | 2015_7_14_Chl. BSLN 1 15 |  | FILE NAME | 2015_7_14_Chl. BSLN 1
|  |  | Photo Name | ZP_Chlor_BSLN_1_6 |  | Photo Name | ZP_Chlor_BSLN_2_10 |  | Photo Name | ZP_Chlor_BSLN_1_15 |  | Photo Name | ZP_Chlor_BSLN_1
|  |  | TEST | Chlorite UNTR |  | TEST | Chlorite UNTR |  | TEST | Chlorite UNTR |  | TEST | Chlorite UNTR
|  |  | DATE TESTED | 2015_8_10 |  | DATE TESTED | 2015_7_14 |  | DATE TESTED | 2015_7_14 |  | DATE TESTED | 2015_7_14
|  |  | MEASUREMENT PARAMETERS |  |  | MEASUREMENT PARAMETERS |  |  | MEASUREMENT PARAMETERS |  |  | MEASUREMENT PARAMETERS
|  |  | CONDUCTANCE, μS | 17 |  | CONDUCTANCE, μS | 48 |  | CONDUCTANCE, μS | 48 |  | CONDUCTANCE, μS | 63
|  |  | CURRENT, mA | 0.2 |  | CURRENT, mA | 0.38 |  | CURRENT, mA | 0.37 |  | CURRENT, mA | 0.45
|  |  | ELECTRIC FIELD, V/cm | 16.1 |  | ELECTRIC FIELD, V/cm | 17 |  | ELECTRIC FIELD, V/cm | 16.49 |  | ELECTRIC FIELD, V/cm | 17.54
|  |  | SAMPLE COUNT RATE, kcps | 201 |  | SAMPLE COUNT RATE, kcps | 252 |  | SAMPLE COUNT RATE, kcps | 271 |  | SAMPLE COUNT RATE, kcps | 511
|  |  | REF. COUNT RATE, kcps | 823 |  | REF. COUNT RATE, kcps | 600 |  | REF. COUNT RATE, kcps | 1045 |  | REF. COUNT RATE, kcps | 1193
|  |  | RUN | ZETA POTENTIAL (mV) | HALF WIDTH (mV) | RUN | ZETA POTENTIAL (mV) | HALF WIDTH (mV) | RUN | ZETA POTENTIAL (mV) | HALF WIDTH (mV) | RUN | ZETA POTENTIAL (mV) | HALF WIDTH (mV)
|  |  | 1 | -13.23 | 3.62 | 1 | 0 | 1.19 | 1 | -15.66 | 2.94 | 1 | -6.54 | 2.19
|  |  | 2 | -12.24 | 4 | 2 | -14.23 | 1.76 | 2 | -14.19 | 3.81 | 2 | -15.8 | 3.58
|  |  | 3 | -9.16 | 4.64 | 3 | -0.11 | 1.18 | 3 | -13.37 | 3.67 | 3 | -7.3 | 6.03
|  |  | 4 | -11.22 | 3.42 | 4 | -17.9 | 1.21 | 4 | -15.09 | 2.77 | 4 | -17.72 | 2.23
|  |  | 5 | -4.08 | 8.18 | 5 | -17.24 | 1.8 | 5 | -16.62 | 3.07 | 5 | -6.62 | 2.57
|  |  | 6 | -10.2 | 8.26 | 6 | -14.12 | 1.9 | 6 | -16.63 | 2.78 | 6 | -10.61 | 2.1
|  |  | 7 | -10.2 | 3.95 | 7 | -14.2 | 1.3 | 7 | -13.42 | 2.59 | 7 | -10.48 | 2.2
|  |  | 8 | -6.11 | 7.56 | 8 | -11.13 | 1.25 | 8 | -13.63 | 3.69 | 8 | -14.14 | 2.78
|  |  | 9 | -9.18 | 4.8 | 9 | -13.42 | 1.31 | 9 | -13.54 | 3.38 | 9 | -17.77 | 2.39
|  |  | 10 | -11.21 | 3.54 | 10 | -12.69 | 3.86 | 10 | -15.07 | 2.74 | 10 | -10.11 | 2.64
|  |  | MEAN | -9.683 | 5.197 | MEAN | -11.504 | 1.676 | MEAN | -14.722 | 3.144 | MEAN | -11.709 | 2.871
|  |  | STD. ERROR | 0.88 | 0.63 | STD. ERROR | 2.01 | 0.26 | STD. ERROR | 0.41 | 0.14 | STD. ERROR | 1.39 | 0.38
|  |  | For internal use only: |  |  | For internal use only: |  |  | For internal use only: |  |  | For internal use only:
|  |  | FILE NAME | 2015_8_10_Chlor. BSLN 2 6 |  | FILE NAME | 2015_7_14_Chl. BSLN 3 10 |  | FILE NAME | 2015_7_14_Chl. BSLN 2 15 |  | FILE NAME | 2015_7_14_Chl. BSLN 2
|  |  | Photo Name | ZP_Chlor_BSLN_2_6 |  | Photo Name | ZP_Chlor_BSLN_3_10 |  | Photo Name | ZP_Chlor_BSLN_2_15 |  | Photo Name | ZP_Chlor_BSLN_2
|  |  | TEST | Chlorite UNTR |  | TEST | Chlorite UNTR |  | TEST | Chlorite UNTR |  | TEST | Chlorite UNTR
|  |  | DATE TESTED | 2015_8_10 |  | DATE TESTED | 2015_7_14 |  | DATE TESTED | 2015_7_14 |  | DATE TESTED | 2015_7_14
|  |  | MEASUREMENT PARAMETERS |  |  | MEASUREMENT PARAMETERS |  |  | MEASUREMENT PARAMETERS |  |  | MEASUREMENT PARAMETERS
|  |  | CONDUCTANCE, μS | 17 |  | CONDUCTANCE, μS | 49 |  | CONDUCTANCE, μS | 49 |  | CONDUCTANCE, μS | 64
|  |  | CURRENT, mA | 0.2 |  | CURRENT, mA | 0.38 |  | CURRENT, mA | 0.38 |  | CURRENT, mA | 0.46
|  |  | ELECTRIC FIELD, V/cm | 16.15 |  | ELECTRIC FIELD, V/cm | 17.91 |  | ELECTRIC FIELD, V/cm | 16.45 |  | ELECTRIC FIELD, V/cm | 17.56
|  |  | SAMPLE COUNT RATE, kcps | 278 |  | SAMPLE COUNT RATE, kcps | 377 |  | SAMPLE COUNT RATE, kcps | 288 |  | SAMPLE COUNT RATE, kcps | 503
|  |  | REF. COUNT RATE, kcps | 821 |  | REF. COUNT RATE, kcps | 1093 |  | REF. COUNT RATE, kcps | 1021 |  | REF. COUNT RATE, kcps | 1107
|  |  | RUN | ZETA POTENTIAL (mV) | HALF WIDTH (mV) | RUN | ZETA POTENTIAL (mV) | HALF WIDTH (mV) | RUN | ZETA POTENTIAL (mV) | HALF WIDTH (mV) | RUN | ZETA POTENTIAL (mV) | HALF WIDTH (mV)
|  |  | 1 | -15.31 | 3.7 | 1 | -15.45 | 2.93 | 1 | -15.85 | 3.13 | 1 | -15.09 | 2.85
|  |  | 2 | -14.28 | 4.06 | 2 | -13.07 | 2.69 | 2 | -13.4 | 2.91 | 2 | -14.74 | 2.6
|  |  | 3 | -14.29 | 4.44 | 3 | -11.43 | 3.29 | 3 | -14.2 | 3.15 | 3 | -13.34 | 3.17
|  |  | 4 | -13.24 | 4.07 | 4 | -12.3 | 3.23 | 4 | -11.79 | 3.85 | 4 | -14.19 | 2.79
|  |  | 5 | -15.26 | 4.09 | 5 | -13.11 | 3.81 | 5 | -16.66 | 4.25 | 5 | -13.38 | 2.53
|  |  | 6 | -12.25 | 4.05 | 6 | -13.17 | 3.1 | 6 | -16.6 | 3.14 | 6 | -15.96 | 3.63
|  |  | 7 | -13.24 | 3.6 | 7 | -15.63 | 3.1 | 7 | -15.86 | 4.14 | 7 | -12.17 | 2.65
|  |  | 8 | -13.25 | 3.47 | 8 | -14 | 3.23 | 8 | -13.42 | 2.92 | 8 | -18.31 | 6.64
|  |  | 9 | -15.3 | 3.67 | 9 | -10.73 | 3.51 | 9 | -13.65 | 2.69 | 9 | -11.5 | 2.71
|  |  | 10 | -13.25 | 3.98 | 10 | -9.88 | 3.02 | 10 | -15.82 | 2.69 | 10 | -15.02 | 2.5
|  |  | MEAN | -13.967 | 3.913 | MEAN | -12.877 | 3.191 | MEAN | -14.725 | 3.287 | MEAN | -14.37 | 3.207
|  |  | STD. ERROR | 0.34 | 0.09 | STD. ERROR | 0.59 | 0.1 | STD. ERROR | 0.52 | 0.18 | STD. ERROR | 0.62 | 0.4
|  |  | For internal use only: |  |  | For internal use only: |  |  | For internal use only: |  |  | For internal use only:
|  |  | FILE NAME | 2015_8_10_Chlor. BSLN 3 6 |  | FILE NAME | 2015_7_14_Chl. BSLN 3 10 |  | FILE NAME | 2015_7_14_Chl. BSLN 3 15 |  | FILE NAME | 2015_7_14_Chl. BSLN 3
|  |  | Photo Name | ZP_Chlor_BSLN_3_6 |  | Photo Name | ZP_Chlor_BSLN_3_20 |  | Photo Name | ZP_Chlor_BSLN_3_15 |  | Photo Name | ZP_Chlor_BSLN_3
|  |  | TEST | Chlorite UNTR
|  |  | DATE TESTED | 2015_8_10
MEASUREMENT PARAMETERS
|  |  | CONDUCTANCE, μS | 17
|  |  | CURRENT, mA | 0.21
|  |  | ELECTRIC FIELD, V/cm | 16.08
|  |  | SAMPLE COUNT RATE, kcps | 275
|  |  | REF. COUNT RATE, kcps | 848
|  |  | RUN | ZETA POTENTIAL (mV) | HALF WIDTH (mV)
|  |  | 1 | -16.31 | 4.98
|  |  | 2 | -14.31 | 3.31
|  |  | 3 | -13.27 | 3.65
|  |  | 4 | -14.29 | 3.46
|  |  | 5 | -14.29 | 3.71
|  |  | 6 | -12.25 | 3.87
|  |  | 7 | -14.28 | 3.69
|  |  | 8 | -14.3 | 4.39
|  |  | 9 | -15.33 | 4.04
|  |  | 10 | -11.23 | 4.33
|  |  | MEAN | -13.986 | 3.943
|  |  | STD. ERROR | 0.46 | 0.16
For internal use only:
|  |  | FILE NAME | 2015_8_10_Chlor. BSLN 4 6
|  |  | Photo Name | ZP_Chlor_BSLN_4_6

## Chlr Ca2+
RAW DATA FOR: | Chlorite Ca2+ | Supernatant
COMMENTS: | Data for zeta potential for calcium-treated chlorite in its supertnatant mother liquor. Temperatures at which zeta potential values were measured are indicated at the top of the columns of measurements.
|  |  |  | 6degC |  |  | 10degC |  |  | 15degC |  |  | 20degC
|  |  | TEST | Chlorite Ca2+ |  | TEST | Chlorite Ca2+ |  | TEST | Chlorite Ca2+ |  | TEST | Chlorite Ca2+
|  |  | DATE TESTED | 2015_7_25 |  | DATE TESTED | 2015_7_25 |  | DATE TESTED | 2015_7_25 |  | DATE TESTED | 2015_7_25
|  |  | MEASUREMENT PARAMETERS |  |  | MEASUREMENT PARAMETERS |  |  | MEASUREMENT PARAMETERS |  |  | MEASUREMENT PARAMETERS
|  |  | CONDUCTANCE, μS | 10 |  | CONDUCTANCE, μS | 11 |  | CONDUCTANCE, μS | 21 |  | CONDUCTANCE, μS | 24
|  |  | CURRENT, mA | 0.17 |  | CURRENT, mA | 0.17 |  | CURRENT, mA | 0.22 |  | CURRENT, mA | 0.25
|  |  | ELECTRIC FIELD, V/cm | 15.89 |  | ELECTRIC FIELD, V/cm | 15.32 |  | ELECTRIC FIELD, V/cm | 17.02 |  | ELECTRIC FIELD, V/cm | 15.8
|  |  | SAMPLE COUNT RATE, kcps | 289 |  | SAMPLE COUNT RATE, kcps | 226 |  | SAMPLE COUNT RATE, kcps | 537 |  | SAMPLE COUNT RATE, kcps | 350
|  |  | REF. COUNT RATE, kcps | 906 |  | REF. COUNT RATE, kcps | 842 |  | REF. COUNT RATE, kcps | 1124 |  | REF. COUNT RATE, kcps | 1039
|  |  | RUN | ZETA POTENTIAL (mV) | HALF WIDTH (mV) | RUN | ZETA POTENTIAL (mV) | HALF WIDTH (mV) | RUN | ZETA POTENTIAL (mV) | HALF WIDTH (mV) | RUN | ZETA POTENTIAL (mV) | HALF WIDTH (mV)
|  |  | 1 | -7.35 | 4.71 | 1 | -9.81 | 3.4 | 1 | -17.08 | 2.71 | 1 | -13.52 | 2.91
|  |  | 2 | -10.51 | 3.58 | 2 | -10.79 | 3.41 | 2 | -22.6 | 3.65 | 2 | -10.56 | 2.54
|  |  | 3 | -8.39 | 4.09 | 3 | -12.75 | 3.49 | 3 | -9.45 | 2.94 | 3 | -9.08 | 3.95
|  |  | 4 | -11.53 | 4.35 | 4 | -11.77 | 3.6 | 4 | -16.36 | 3.11 | 4 | -10.57 | 2.85
|  |  | 5 | -10.46 | 3.71 | 5 | -11.74 | 3.75 | 5 | -17.15 | 4.9 | 5 | -7.59 | 2.48
|  |  | 6 | -9.42 | 5.92 | 6 | -11.77 | 3.38 | 6 | -20.29 | 2.61 | 6 | -7.6 | 2.51
|  |  | 7 | -4.19 | 8.18 | 7 | -17.63 | 3.54 | 7 | -9.49 | 4.24 | 7 | -12.05 | 2.71
|  |  | 8 | -10.45 | 3.56 | 8 | -11.75 | 5.76 | 8 | -11.05 | 3.01 | 8 | -6.14 | 2.92
|  |  | 9 | -9.43 | 3.96 | 9 | -10.75 | 3.37 | 9 | -7.95 | 4.42 | 9 | -7.62 | 2.74
|  |  | 10 | -7.3 | 4.14 | 10 | -13.69 | 3.71 | 10 | -17.24 | 3.35 | 10 | -16.53 | 2.72
|  |  | MEAN | -8.903 | 4.62 | MEAN | -12.245 | 3.741 | MEAN | -14.866 | 3.494 | MEAN | -10.126 | 2.833
|  |  | STD. ERROR | 0.69 | 0.45 | STD. ERROR | 0.69 | 0.23 | STD. ERROR | 1.59 | 0.25 | STD. ERROR | 1.01 | 0.13
|  |  | For internal use only: |  |  | For internal use only: |  |  | For internal use only: |  |  | For internal use only:
|  |  | FILE NAME | 2015_7_25_Chlor. Ca 2+ 1 6 |  | FILE NAME | 2015_7_25_Chlor. Ca 2+ 1 10 |  | FILE NAME | 2015_7_25_Chlor. Ca 2+ 1 15 |  | FILE NAME | 2015_7_25_Chlor. Ca 2+ 3
|  |  | Photo Name | ZP_Chlor_Ca_1_6 |  | Photo Name | ZP_Chlor_Ca_1_10 |  | Photo Name | ZP_Chlor_Ca_1_15 |  | Photo Name | ZP_Chlor_Ca_3
|  |  | TEST | Chlorite Ca2+ |  | TEST | Chlorite Ca2+ |  | TEST | Chlorite Ca2+ |  | TEST | Chlorite Ca2+
|  |  | DATE TESTED | 2015_8_3 |  | DATE TESTED | 2015_8_3 |  | DATE TESTED | 2015_7_25 |  | DATE TESTED | 2015_7_25
|  |  | MEASUREMENT PARAMETERS |  |  | MEASUREMENT PARAMETERS |  |  | MEASUREMENT PARAMETERS |  |  | MEASUREMENT PARAMETERS
|  |  | CONDUCTANCE, μS | 10 |  | CONDUCTANCE, μS | 11 |  | CONDUCTANCE, μS | 20 |  | CONDUCTANCE, μS | 24
|  |  | CURRENT, mA | 0.17 |  | CURRENT, mA | 0.17 |  | CURRENT, mA | 0.22 |  | CURRENT, mA | 0.24
|  |  | ELECTRIC FIELD, V/cm | 15.95 |  | ELECTRIC FIELD, V/cm | 15.34 |  | ELECTRIC FIELD, V/cm | 17.05 |  | ELECTRIC FIELD, V/cm | 15.81
|  |  | SAMPLE COUNT RATE, kcps | 250 |  | SAMPLE COUNT RATE, kcps | 240 |  | SAMPLE COUNT RATE, kcps | 468 |  | SAMPLE COUNT RATE, kcps | 265
|  |  | REF. COUNT RATE, kcps | 973 |  | REF. COUNT RATE, kcps | 810 |  | REF. COUNT RATE, kcps | 1126 |  | REF. COUNT RATE, kcps | 1080
|  |  | RUN | ZETA POTENTIAL (mV) | HALF WIDTH (mV) | RUN | ZETA POTENTIAL (mV) | HALF WIDTH (mV) | RUN | ZETA POTENTIAL (mV) | HALF WIDTH (mV) | RUN | ZETA POTENTIAL (mV) | HALF WIDTH (mV)
|  |  | 1 | -9.45 | 3.55 | 1 | -10.79 | 3.71 | 1 | -17.1 | 2.99 | 1 | -19.48 | 2.63
|  |  | 2 | -10.5 | 3.51 | 2 | -11.77 | 3.39 | 2 | -9.43 | 2.73 | 2 | -21 | 3.39
|  |  | 3 | -10.48 | 3.6 | 3 | -10.8 | 3.19 | 3 | -10.99 | 2.93 | 3 | -12.04 | 2.43
|  |  | 4 | -9.43 | 3.51 | 4 | -11.77 | 4.11 | 4 | -7.9 | 2.92 | 4 | -20.25 | 2.84
|  |  | 5 | -11.53 | 3.67 | 5 | -10.77 | 3.4 | 5 | -9.44 | 2.88 | 5 | -18.77 | 2.77
|  |  | 6 | -9.43 | 3.72 | 6 | -8.81 | 3.51 | 6 | -7.9 | 2.68 | 6 | -16.55 | 4.61
|  |  | 7 | -11.52 | 4.16 | 7 | -4.14 | 4.44 | 7 | -12.51 | 3.54 | 7 | -17.34 | 4.5
|  |  | 8 | -7.32 | 3.77 | 8 | -4.14 | 3.14 | 8 | -20.3 | 3.28 | 8 | -9.11 | 2.54
|  |  | 9 | -9.4 | 3.92 | 9 | -4.14 | 3.23 | 9 | -10.99 | 2.85 | 9 | -9.13 | 2.98
|  |  | 10 | -10.48 | 3.75 | 10 | -4.15 | 3.24 | 10 | -7.93 | 2.6 | 10 | -15.84 | 2.63
|  |  | MEAN | -9.954 | 3.716 | MEAN | -8.128 | 3.536 | MEAN | -11.449 | 2.94 | MEAN | -15.951 | 3.132
|  |  | STD. ERROR | 0.39 | 0.06 | STD. ERROR | 1.11 | 0.14 | STD. ERROR | 1.32 | 0.09 | STD. ERROR | 1.4 | 0.25
|  |  | For internal use only: |  |  | For internal use only: |  |  | For internal use only: |  |  | For internal use only:
|  |  | FILE NAME | 2015_8_3_Chlor. Ca 2+ 2 6 |  | FILE NAME | 2015_8_3_Chlor. Ca 2+ 2 10 |  | FILE NAME | 2015_7_25_Chlor. Ca 2+ 3 15 |  | FILE NAME | 2015_7_25_Chlor. Ca 2+ 4
|  |  | Photo Name | ZP_Chlor_Ca_2_6 |  | Photo Name | ZP_Chlor_Ca_2_10 |  | Photo Name | ZP_Chlor_Ca_3_15 |  | Photo Name | ZP_Chlor_Ca_4
|  |  | TEST | Chlorite Ca2+ |  | TEST | Chlorite Ca2+
|  |  | DATE TESTED | 2015_8_3 |  | DATE TESTED | 2015_8_3 |  | TEST | Chlorite Ca2+ |  | TEST | Chlorite Ca2+
|  |  | MEASUREMENT PARAMETERS |  |  | MEASUREMENT PARAMETERS |  |  | DATE TESTED | 2015_7_25 |  | DATE TESTED | 2015_7_25
|  |  | CONDUCTANCE, μS | 10 |  | CONDUCTANCE, μS | 12 |  | MEASUREMENT PARAMETERS |  |  | MEASUREMENT PARAMETERS
|  |  | CURRENT, mA | 0.17 |  | CURRENT, mA | 0.18 |  | CONDUCTANCE, μS | 20 |  | CONDUCTANCE, μS | 24
|  |  | ELECTRIC FIELD, V/cm | 15.96 |  | ELECTRIC FIELD, V/cm | 15.31 |  | CURRENT, mA | 0.22 |  | CURRENT, mA | 0.24
|  |  | SAMPLE COUNT RATE, kcps | 225 |  | SAMPLE COUNT RATE, kcps | 398 |  | ELECTRIC FIELD, V/cm | 17.6 |  | ELECTRIC FIELD, V/cm | 15.8
|  |  | REF. COUNT RATE, kcps | 962 |  | REF. COUNT RATE, kcps | 318 |  | SAMPLE COUNT RATE, kcps | 387 |  | SAMPLE COUNT RATE, kcps | 466
[9 empty] | REF. COUNT RATE, kcps | 1039 |  | REF. COUNT RATE, kcps | 1089
|  |  | RUN | ZETA POTENTIAL (mV) | HALF WIDTH (mV) | RUN | ZETA POTENTIAL (mV) | HALF WIDTH (mV)
|  |  | 1 | -8.39 | 3.4 | 1 | -7.87 | 4.6 | RUN | ZETA POTENTIAL (mV) | HALF WIDTH (mV) | RUN | ZETA POTENTIAL (mV) | HALF WIDTH (mV)
|  |  | 2 | -8.38 | 3.82 | 2 | -10.82 | 4.23 | 1 | -19.52 | 3.03 | 1 | -15 | 4.21
|  |  | 3 | -6.38 | 3.84 | 3 | -6.88 | 3.85 | 2 | -17.91 | 2.88 | 2 | -15.03 | 2.71
|  |  | 4 | -7.33 | 4.23 | 4 | -11.79 | 3.32 | 3 | -18.72 | 3.09 | 3 | -14.3 | 3.9
|  |  | 5 | -5.24 | 4.41 | 5 | -10.8 | 6.27 | 4 | -10.99 | 3.01 | 4 | -14.28 | 3.19
|  |  | 6 | -7.33 | 4.81 | 6 | -11.79 | 4.09 | 5 | -18.79 | 2.79 | 5 | -14.29 | 4.36
|  |  | 7 | -6.28 | 3.47 | 7 | -8.83 | 3.96 | 6 | -9.48 | 3.38 | 6 | -18.84 | 3.13
|  |  | 8 | 2.09 | 3.93 | 8 | -9.8 | 3.95 | 7 | -18.76 | 2.62 | 7 | -16.57 | 2.96
|  |  | 9 | -4.19 | 5.44 | 9 | -7.85 | 3.61 | 8 | -19.57 | 2.7 | 8 | -16.59 | 2.58
|  |  | 10 | -8.38 | 3.87 | 10 | -5.88 | 4.2 | 9 | -11.05 | 4.03 | 9 | -13.59 | 4.13
[9 empty] | 10 | -11.07 | 2.48 | 10 | -14.38 | 2.8
|  |  | MEAN | -5.981 | 4.122 | MEAN | -9.231 | 4.208
|  |  | STD. ERROR | 1 | 0.2 | STD. ERROR | 0.66 | 0.25 | MEAN | -15.586 | 3.001 | MEAN | -15.287 | 3.397
[9 empty] | STD. ERROR | 1.36 | 0.14 | STD. ERROR | 0.5 | 0.22
|  |  | For internal use only: |  |  | For internal use only:
|  |  | FILE NAME | 2015_8_3_Chlor. Ca 2+ 3 6 |  | FILE NAME | 2015_8_3_Chlor. Ca 2+ 3 10 |  | For internal use only: |  |  | For internal use only:
|  |  | Photo Name | ZP_Chlor_Ca_3_6 |  | Photo Name | ZP_Chlor_Ca_3_10 |  | FILE NAME | 2015_7_25_Chlor. Ca 2+ 4 15 |  | FILE NAME | 2015_7_25_Chlor. Ca 2+ 5
[9 empty] | Photo Name | ZP_Chlor_Ca_4_15 |  | Photo Name | ZP_Chlor_Ca_5
[6 empty] | TEST | Chlorite Ca2+
[6 empty] | DATE TESTED | 2015_8_3 |  |  |  |  | TEST | Chlorite Ca2+
[6 empty] | MEASUREMENT PARAMETERS | [5 empty] | DATE TESTED | 2015_7_25
[6 empty] | CONDUCTANCE, μS | 12 |  |  |  |  | MEASUREMENT PARAMETERS
[6 empty] | CURRENT, mA | 0.18 |  |  |  |  | CONDUCTANCE, μS | 24
[6 empty] | ELECTRIC FIELD, V/cm | 18.26 |  |  |  |  | CURRENT, mA | 0.24
[6 empty] | SAMPLE COUNT RATE, kcps | 268 |  |  |  |  | ELECTRIC FIELD, V/cm | 15.89
[6 empty] | REF. COUNT RATE, kcps | 931 |  |  |  |  | SAMPLE COUNT RATE, kcps | 272
[12 empty] | REF. COUNT RATE, kcps | 1104
[6 empty] | RUN | ZETA POTENTIAL (mV) | HALF WIDTH (mV)
[6 empty] | 1 | -12.41 | 2.9 |  |  |  | RUN | ZETA POTENTIAL (mV) | HALF WIDTH (mV)
[6 empty] | 2 | -14.09 | 3.27 |  |  |  | 1 | -17.29 | 2.74
[6 empty] | 3 | -10.76 | 3.59 |  |  |  | 2 | -16.56 | 3.14
[6 empty] | 4 | -9.92 | 2.91 |  |  |  | 3 | -16.6 | 3.1
[6 empty] | 5 | -10.74 | 3.07 |  |  |  | 4 | -15.09 | 2.68
[6 empty] | 6 | -10.75 | 3.28 |  |  |  | 5 | -18.12 | 2.71
[6 empty] | 7 | -11.56 | 3.25 |  |  |  | 6 | -12.12 | 2.69
[6 empty] | 8 | -5.79 | 3.54 |  |  |  | 7 | -18.96 | 3.61
[6 empty] | 9 | -8.27 | 5.62 |  |  |  | 8 | -15.92 | 5.35
[6 empty] | 10 | -8.27 | 4.3 |  |  |  | 9 | -19 | 2.9
[12 empty] | 10 | -18.21 | 2.99
[6 empty] | MEAN | -10.256 | 3.573
[6 empty] | STD. ERROR | 0.74 | 0.26 |  |  |  | MEAN | -16.787 | 3.191
[12 empty] | STD. ERROR | 0.66 | 0.26
For internal use only:
[6 empty] | FILE NAME | 2015_8_3_Chlor. Ca 2+ 4 10 |  |  |  |  | For internal use only:
[6 empty] | Photo Name | ZP_Chlor_Ca_4_10 |  |  |  |  | FILE NAME | 2015_7_25_Chlor. Ca 2+ 6
[12 empty] | Photo Name | ZP_Chlor_Ca_6

## Chlr Mg2+
RAW DATA FOR: | Chlorite Mg2+ |  | Supernatant
COMMENTS: | Data for zeta potential and particle size for magnesium-treated chlorite in its supertnatant mother liquor. Temperatures at which zeta potential values were measured are indicated at the top of the columns of measurements.
[6 empty] | 6degC |  |  | 10degC |  |  | 15degC |  |  | 20degC
TEST | Chlorite Mg2+ |  |  |  | TEST | Chlorite Mg2+ |  | TEST | Chlorite Mg2+ |  | TEST | Chlorite Mg2+ |  | TEST | Chlorite Mg2+
DATE TESTED | 2015_10_27 |  |  |  | DATE TESTED | 2015_10_28 |  | DATE TESTED | 2015_10_27 |  | DATE TESTED | 2015_10_27 |  | DATE TESTED | 2015_10_27
MEASUREMENT PARAMETERS |  |  |  |  | MEASUREMENT PARAMETERS |  |  | MEASUREMENT PARAMETERS |  |  | MEASUREMENT PARAMETERS |  |  | MEASUREMENT PARAMETERS
EFFECTIVE DIAMETER, nm | 967.7 |  |  |  | CONDUCTANCE, μS | 28 |  | CONDUCTANCE, μS | 29 |  | CONDUCTANCE, μS | 36 |  | CONDUCTANCE, μS | 41
POLYDISPERSITY | 0.059 |  |  |  | CURRENT, mA | 0.27 |  | CURRENT, mA | 0.27 |  | CURRENT, mA | 0.31 |  | CURRENT, mA | 0.33
AVG COUNT RATE, kcps | 154.8 |  |  |  | ELECTRIC FIELD, V/cm | 16.57 |  | ELECTRIC FIELD, V/cm | 15.81 |  | ELECTRIC FIELD, V/cm | 16.33 |  | ELECTRIC FIELD, V/cm | 16.96
SAMPLE QUALITY | 7.7 |  |  |  | SAMPLE COUNT RATE, kcps | 209 |  | SAMPLE COUNT RATE, kcps | 379 |  | SAMPLE COUNT RATE, kcps | 327 |  | SAMPLE COUNT RATE, kcps | 346
ELASPED TIME | 0:10 |  |  |  | REF. COUNT RATE, kcps | 882 |  | REF. COUNT RATE, kcps | 996 |  | REF. COUNT RATE, kcps | 975 |  | REF. COUNT RATE, kcps | 978
RUN | EFF DIAMETER (nm) | HALF WIDTH (nm) | POLYSDISPERSITY | SAMPLE QUALITY | RUN | ZETA POTENTIAL (mV) | HALF WIDTH (mV) | RUN | ZETA POTENTIAL (mV) | HALF WIDTH (mV) | RUN | ZETA POTENTIAL (mV) | HALF WIDTH (mV) | RUN | ZETA POTENTIAL (mV) | HALF WIDTH (mV)
1 | 801.8 | 327 | 0.166 | 7.8 | 1 | -12.66 | 3.73 | 1 | -13.7 | 3.32 | 1 | -8.13 | 2.58 | 1 | -15.55 | 3.08
2 | 748.7 | 376.1 | 0.252 | 7.4 | 2 | -15.63 | 3.45 | 2 | -12.9 | 3.23 | 2 | -18.01 | 3.21 | 2 | -14.22 | 2.22
3 | 784.2 | 322.9 | 0.17 | 8.9 | 3 | -13.67 | 3.91 | 3 | -13.83 | 3.96 | 3 | -6.63 | 3.28 | 3 | -14.29 | 2.91
4 | 759.9 | 325.3 | 0.183 | 5.7 | 4 | -11.73 | 3.59 | 4 | -11.96 | 3.09 | 4 | -3.42 | 3.38 | 4 | -16.37 | 2.73
5 | 791.9 | 413.6 | 0.273 | 8.5 | 5 | -8.79 | 5.2 | 5 | -12.89 | 3.36 | 5 | -5 | 2.79 | 5 | -15.67 | 3.24
6 | 793.3 | 349 | 0.194 | 7.7 | 6 | -10.76 | 3.49 | 6 | -11.97 | 5.84 | 6 | -6.59 | 3.06 | 6 | -14.36 | 2.97
7 | 893.8 | 327.3 | 0.134 | 6.5 | 7 | -11.74 | 3.49 | 7 | -16.6 | 4.93 | 7 | -8.16 | 2.96 | 7 | -13.71 | 2.51
8 | 1117.9 | 334.2 | 0.089 | 6.9 | 8 | -11.72 | 5.86 | 8 | -11.08 | 3.66 | 8 | -12.93 | 4.95 | 8 | -14.39 | 2.59
9 | 857.7 | 445 | 0.269 | 7.4 | 9 | -9.76 | 3.78 | 9 | -14.8 | 3.17 | 9 | -8.17 | 3.17 | 9 | -15.79 | 2.75
10 | 830.6 | 402.5 | 0.235 | 9 | 10 | -11.71 | 4.52 | 10 | -14.77 | 4.26 | 10 | -19.38 | 4.47 | 10 | -15.12 | 3.98
MEAN | 837.98 | 362.29 | 0.1965 | 7.58 | MEAN | -11.82 | 4.1 | MEAN | -13.45 | 3.88 | MEAN | -9.64 | 3.385 | MEAN | -14.95 | 2.89
STD. ERROR | 34 | 14 | 0.019 | 0.3 | STD. ERROR | 0.61 | 0.26 | STD. ERROR | 0.52 | 0.28 | STD. ERROR | 1.7 | 0.24 | STD. ERROR | 0.28 | 0.15
COMBINED | 967.7 | 236 | 0.059 | 7.7
[5 empty] | For internal use only: |  |  | For internal use only: |  |  | For internal use only: |  |  | For internal use only:
For internal use only: |  |  |  |  | FILE NAME | 2015_10_28_Chlr Mg2+ 1 6 (Run 10) |  | FILE NAME | 2015_10_27_Chlr. Mg2+ 1 10 |  | FILE NAME | 2015_10_27_Chlr. Mg2+ 1 15 |  | FILE NAME | 2015_10_27_Chlr. Mg2+ (Run 10)
FILE NAME | 2015_10_27_Chlr Mg2+ 1 (Combined) |  |  |  | Photo Name | ZP_Chlr_Mg_1_6 |  | Photo Name | ZP_Chlr_Mg_1_10 |  | Photo Name | ZP_Chlr_Mg_1_15 |  | Photo Name | ZP_Chlr_Mg
Photo Name | PS_Chlr_Mg_1
TEST | Chlorite Mg2+ |  |  |  | TEST | Chlorite Mg2+ |  | TEST | Chlorite Mg2+ |  | TEST | Chlorite Mg2+ |  | TEST | Chlorite Mg2+
DATE TESTED | 2015_10_27 |  |  |  | DATE TESTED | 2015_10_28 |  | DATE TESTED | 2015_10_28 |  | DATE TESTED | 2015_10_27 |  | DATE TESTED | 2015_10_27
MEASUREMENT PARAMETERS |  |  |  |  | MEASUREMENT PARAMETERS |  |  | MEASUREMENT PARAMETERS |  |  | MEASUREMENT PARAMETERS |  |  | MEASUREMENT PARAMETERS
EFFECTIVE DIAMETER, nm | 843.2 |  |  |  | CONDUCTANCE, μS | 28 |  | CONDUCTANCE, μS | 32 |  | CONDUCTANCE, μS | 36 |  | CONDUCTANCE, μS | 40
POLYDISPERSITY | 0.086 |  |  |  | CURRENT, mA | 0.26 |  | CURRENT, mA | 0.29 |  | CURRENT, mA | 0.31 |  | CURRENT, mA | 0.33
AVG COUNT RATE, kcps | 167.1 |  |  |  | ELECTRIC FIELD, V/cm | 16.81 |  | ELECTRIC FIELD, V/cm | 15.45 |  | ELECTRIC FIELD, V/cm | 16.29 |  | ELECTRIC FIELD, V/cm | 15.31
SAMPLE QUALITY | 1.7 |  |  |  | SAMPLE COUNT RATE, kcps | 113 |  | SAMPLE COUNT RATE, kcps | 213 |  | SAMPLE COUNT RATE, kcps | 416 |  | SAMPLE COUNT RATE, kcps | 381
ELASPED TIME | 0:10 |  |  |  | REF. COUNT RATE, kcps | 860 |  | REF. COUNT RATE, kcps | 905 |  | REF. COUNT RATE, kcps | 973 |  | REF. COUNT RATE, kcps | 1064
RUN | EFF DIAMETER (nm) | HALF WIDTH (nm) | POLYSDISPERSITY | SAMPLE QUALITY | RUN | ZETA POTENTIAL (mV) | HALF WIDTH (mV) | RUN | ZETA POTENTIAL (mV) | HALF WIDTH (mV) | RUN | ZETA POTENTIAL (mV) | HALF WIDTH (mV) | RUN | ZETA POTENTIAL (mV) | HALF WIDTH (mV)
1 | 818.2 | 314.9 | 0.148 | 5.7 | 1 | -12.62 | 3.42 | 1 | -12.18 | 3.33 | 1 | -9.57 | 2.9 | 1 | -18.63 | 2.95
2 | 775.2 | 304 | 0.154 | 3.2 | 2 | -14.6 | 3.68 | 2 | -15.13 | 3.34 | 2 | -15.95 | 3.15 | 2 | -17.32 | 2.82
3 | 790.3 | 55.9 | 0.005 | 0 | 3 | -11.67 | 4.32 | 3 | -13.26 | 3.84 | 3 | -15.12 | 2.74 | 3 | -16.6 | 2.66
4 | 767.9 | 80.2 | 0.011 | 0 | 4 | -13.66 | 3.96 | 4 | -17.03 | 3.57 | 4 | -14.36 | 3.38 | 4 | -15.83 | 3.37
5 | 798.6 | 391.5 | 0.24 | 0 | 5 | -15.62 | 4.33 | 5 | -13.25 | 4.58 | 5 | -15.99 | 2.78 | 5 | -13.6 | 2.79
6 | 785 | 381.1 | 0.236 | 5.7 | 6 | -13.67 | 3.45 | 6 | -16.06 | 4.19 | 6 | -15.17 | 3.29 | 6 | -15.13 | 2.96
7 | 813.7 | 325.1 | 0.16 | 6.2 | 7 | -14.67 | 3.68 | 7 | -15.11 | 3.54 | 7 | -12.75 | 4.02 | 7 | -16.67 | 2.51
8 | 804.9 | 368.2 | 0.209 | 3.5 | 8 | -12.69 | 4.91 | 8 | -18.94 | 4.22 | 8 | -14.39 | 2.72 | 8 | -15.2 | 2.76
9 | 965.1 | 370.3 | 0.147 | 4.6 | 9 | -11.74 | 3.28 | 9 | -18.87 | 5.42 | 9 | -14.4 | 3.21 | 9 | -15.18 | 3.51
10 | 850.4 | 348.3 | 0.168 | 3.1 | 10 | -12.72 | 4.61 | 10 | -17.96 | 3.9 | 10 | -14.38 | 3.05 | 10 | -16.67 | 2.87
MEAN | 816.93 | 293.95 | 0.1478 | 3.2 | MEAN | -13.366 | 3.964 | MEAN | -15.779 | 3.993 | MEAN | -14.208 | 3.124 | MEAN | -16.083 | 2.92
STD. ERROR | 18.1 | 38.8 | 0.026 | 0.8 | STD. ERROR | 0.41 | 0.18 | STD. ERROR | 0.76 | 0.2 | STD. ERROR | 0.59 | 0.12 | STD. ERROR | 0.44 | 0.1
COMBINED | 843.2 | 247.2 | 0.086 | 1.7
[5 empty] | For internal use only: |  |  | For internal use only: |  |  | For internal use only: |  |  | For internal use only:
For internal use only: |  |  |  |  | FILE NAME | 2015_10_28_Chlr Mg2+2 6 |  | FILE NAME | 2015_10_28_Chlr Mg2+ 2 10 (Run 10) |  | FILE NAME | 2015_10_27_Chlr. Mg2+ 2 15 (Run 10) |  | FILE NAME | 2015_10_27_Chlr. Mg2+ 2
FILE NAME | 2015_10_27_Chlr Mg2+ 3 (Combined) |  |  |  | Photo Name | ZP_Chlr_Mg_2_6 |  | Photo Name | ZP_Chlr_Mg_2_10 |  | Photo Name | ZP_Chlr_Mg_2_15 |  | Photo Name | ZP_Chlr_Mg_2
Photo Name | PS_Chlr_Mg_3
[5 empty] | TEST | Chlorite Mg2+ |  | TEST | Chlorite Mg2+ |  | TEST | Chlorite Mg2+ |  | TEST | Chlorite Mg2+
[5 empty] | DATE TESTED | 2015_10_28 |  | DATE TESTED | 2015_10_28 |  | DATE TESTED | 2015_10_27 |  | DATE TESTED | 2015_10_27
[5 empty] | MEASUREMENT PARAMETERS |  |  | MEASUREMENT PARAMETERS |  |  | MEASUREMENT PARAMETERS |  |  | MEASUREMENT PARAMETERS
[5 empty] | CONDUCTANCE, μS | 34 |  | CONDUCTANCE, μS | 38 |  | CONDUCTANCE, μS | 36 |  | CONDUCTANCE, μS | 39
[5 empty] | CURRENT, mA | 0.3 |  | CURRENT, mA | 0.33 |  | CURRENT, mA | 0.31 |  | CURRENT, mA | 0.32
[5 empty] | ELECTRIC FIELD, V/cm | 16.89 |  | ELECTRIC FIELD, V/cm | 17.42 |  | ELECTRIC FIELD, V/cm | 16.41 |  | ELECTRIC FIELD, V/cm | 15.34
[5 empty] | SAMPLE COUNT RATE, kcps | 389 |  | SAMPLE COUNT RATE, kcps | 269 |  | SAMPLE COUNT RATE, kcps | 353 |  | SAMPLE COUNT RATE, kcps | 367
[5 empty] | REF. COUNT RATE, kcps | 868 |  | REF. COUNT RATE, kcps | 944 |  | REF. COUNT RATE, kcps | 1004 |  | REF. COUNT RATE, kcps | 952
[5 empty] | RUN | ZETA POTENTIAL (mV) | HALF WIDTH (mV) | RUN | ZETA POTENTIAL (mV) | HALF WIDTH (mV) | RUN | ZETA POTENTIAL (mV) | HALF WIDTH (mV) | RUN | ZETA POTENTIAL (mV) | HALF WIDTH (mV)
[5 empty] | 1 | -16.02 | 3.21 | 1 | -11.82 | 3.4 | 1 | -12.67 | 2.63 | 1 | -21.1 | 5.44
[5 empty] | 2 | -15.17 | 3.35 | 2 | -11.01 | 4.37 | 2 | -12.7 | 3.91 | 2 | -15.91 | 2.58
[5 empty] | 3 | -17.98 | 5.3 | 3 | -14.41 | 3.07 | 3 | -13.53 | 2.88 | 3 | -14.42 | 3.24
[5 empty] | 4 | -17.94 | 4.1 | 4 | -12.72 | 3.92 | 4 | -13.52 | 3.07 | 4 | -12.9 | 2.71
[5 empty] | 5 | -18.93 | 4.09 | 5 | -16.12 | 3.29 | 5 | -14.35 | 3.16 | 5 | -12.87 | 2.65
[5 empty] | 6 | -17.96 | 3.84 | 6 | -14.43 | 3.86 | 6 | -14.36 | 2.76 | 6 | -12.91 | 2.76
[5 empty] | 7 | -15.09 | 3.06 | 7 | -13.58 | 3.41 | 7 | -12.76 | 2.62 | 7 | -11.38 | 3.22
[5 empty] | 8 | -14.17 | 3.28 | 8 | -16.13 | 3.47 | 8 | -12.82 | 4.34 | 8 | -9.92 | 2.91
[5 empty] | 9 | -14.17 | 3.53 | 9 | -13.62 | 3 | 9 | -10.41 | 3.22 | 9 | -11.43 | 4.8
[5 empty] | 10 | -16.06 | 4.37 | 10 | -11.06 | 4.87 | 10 | -12.01 | 3.69 | 10 | -13.73 | 2.6
[5 empty] | MEAN | -16.349 | 3.813 | MEAN | -13.49 | 3.666 | MEAN | -12.913 | 3.228 | MEAN | -13.657 | 3.291
[5 empty] | STD. ERROR | 0.55 | 0.22 | STD. ERROR | 0.59 | 0.19 | STD. ERROR | 0.37 | 0.18 | STD. ERROR | 0.98 | 0.32
[5 empty] | For internal use only: |  |  | For internal use only: |  |  | For internal use only: |  |  | For internal use only:
[5 empty] | FILE NAME | 2015_10_28_Chlr. Mg2+ 3 6 (Run 10) |  | FILE NAME | 2015_10_28_Chlr Mg2+ 3 10 (Run 10) |  | FILE NAME | 2015_10_27_Chlr. Mg2+ 3 15 (Run 10) |  | FILE NAME | 2015_10_27_Chlr. Mg2+ 3
[5 empty] | Photo Name | ZP_Chlr_Mg_3_6 |  | Photo Name | ZP_Chlr_Mg_3_10 |  | Photo Name | ZP_Chlr_Mg_3_15 |  | Photo Name | ZP_Chlr_Mg_3
[5 empty] | TEST | Chlorite Mg2+ |  | TEST | Chlorite Mg2+ |  | TEST | Chlorite Mg2+ |  | TEST | Chlorite Mg2+
[5 empty] | DATE TESTED | 2015_10_28 |  | DATE TESTED | 2015_10_28 |  | DATE TESTED | 2015_10_27 |  | DATE TESTED | 2015_10_27
[5 empty] | MEASUREMENT PARAMETERS |  |  | MEASUREMENT PARAMETERS |  |  | MEASUREMENT PARAMETERS |  |  | MEASUREMENT PARAMETERS
[5 empty] | CONDUCTANCE, μS | 32 |  | CONDUCTANCE, μS | 31 |  | CONDUCTANCE, μS | 35 |  | CONDUCTANCE, μS | 40
[5 empty] | CURRENT, mA | 0.28 |  | CURRENT, mA | 0.28 |  | CURRENT, mA | 0.3 |  | CURRENT, mA | 0.33
[5 empty] | ELECTRIC FIELD, V/cm | 15.36 |  | ELECTRIC FIELD, V/cm | 15.55 |  | ELECTRIC FIELD, V/cm | 16.33 |  | ELECTRIC FIELD, V/cm | 15.34
[5 empty] | SAMPLE COUNT RATE, kcps | 232 |  | SAMPLE COUNT RATE, kcps | 355 |  | SAMPLE COUNT RATE, kcps | 333 |  | SAMPLE COUNT RATE, kcps | 426
[5 empty] | REF. COUNT RATE, kcps | 867 |  | REF. COUNT RATE, kcps | 898 |  | REF. COUNT RATE, kcps | 1051 |  | REF. COUNT RATE, kcps | 998
[5 empty] | RUN | ZETA POTENTIAL (mV) | HALF WIDTH (mV) | RUN | ZETA POTENTIAL (mV) | HALF WIDTH (mV) | RUN | ZETA POTENTIAL (mV) | HALF WIDTH (mV) | RUN | ZETA POTENTIAL (mV) | HALF WIDTH (mV)
[5 empty] | 1 | -14.62 | 3.49 | 1 | -13.22 | 3.11 | 1 | -11.9 | 2.73 | 1 | -15.19 | 3.73
[5 empty] | 2 | -17.79 | 4.41 | 2 | -15.11 | 5.01 | 2 | -17.56 | 3.82 | 2 | -14.51 | 2.82
[5 empty] | 3 | -11.5 | 5.45 | 3 | -13.22 | 3.54 | 3 | -14.39 | 2.96 | 3 | -14.49 | 2.73
[5 empty] | 4 | -13.64 | 3.88 | 4 | -13.23 | 3.18 | 4 | -14.38 | 2.77 | 4 | -16.04 | 3.15
[5 empty] | 5 | -13.62 | 4.06 | 5 | -12.28 | 3.43 | 5 | -16.04 | 4.49 | 5 | -19.87 | 4.34
[5 empty] | 6 | -12.57 | 3.62 | 6 | -11.38 | 3.59 | 6 | -12.83 | 3.35 | 6 | -16.11 | 2.88
[5 empty] | 7 | -8.4 | 5.36 | 7 | -9.46 | 4.43 | 7 | -15.25 | 2.76 | 7 | -15.34 | 4.51
[5 empty] | 8 | -15.74 | 3.66 | 8 | -6.63 | 6.88 | 8 | -18.48 | 5.45 | 8 | -23 | 2.98
[5 empty] | 9 | -14.69 | 3.48 | 9 | -13.28 | 3.54 | 9 | -14.5 | 5.13 | 9 | -16.89 | 2.74
[5 empty] | 10 | -16.82 | 4.65 | 10 | -12.36 | 3.85 | 10 | -14.52 | 2.82 | 10 | -16.96 | 3.64
[5 empty] | MEAN | -13.939 | 4.206 | MEAN | -12.017 | 4.056 | MEAN | -14.985 | 3.628 | MEAN | -16.84 | 3.352
[5 empty] | STD. ERROR | 0.86 | 0.23 | STD. ERROR | 0.76 | 0.36 | STD. ERROR | 0.63 | 0.33 | STD. ERROR | 0.84 | 0.21
[5 empty] | For internal use only: |  |  | For internal use only: |  |  | For internal use only: |  |  | For internal use only:
[5 empty] | FILE NAME | 2015_10_28_Chlr. Mg2+ 4 6 (Run 10) |  | FILE NAME | 2015_10_28_Chlr Mg2+ 4 10 (Run 10) |  | FILE NAME | 2015_10_27_Chlr. Mg2+ 4 15 (Run 10) |  | FILE NAME | 2015_10_27_Chlr. Mg2+ 4 (Run 10)
[5 empty] | Photo Name | ZP_Chlr_Mg_5_6 |  | Photo Name | ZP_Chlr_Mg_4_10 |  | Photo Name | ZP_Chlr_Mg_4_15 |  | Photo Name | ZP_Chlr_Mg_4
[5 empty] | TEST | Chlorite Mg2+ |  | TEST | Chlorite Mg2+ |  | TEST | Chlorite Mg2+ |  | TEST | Chlorite Mg2+
[5 empty] | DATE TESTED | 2015_10_27 |  | DATE TESTED | 2015_10_27 |  | DATE TESTED | 2015_10_27 |  | DATE TESTED | 2015_10_27
[5 empty] | MEASUREMENT PARAMETERS |  |  | MEASUREMENT PARAMETERS |  |  | MEASUREMENT PARAMETERS |  |  | MEASUREMENT PARAMETERS
[5 empty] | CONDUCTANCE, μS | 30 |  | CONDUCTANCE, μS | 36 |  | CONDUCTANCE, μS | 36 |  | CONDUCTANCE, μS | 40
[5 empty] | CURRENT, mA | 0.28 |  | CURRENT, mA | 0.31 |  | CURRENT, mA | 0.31 |  | CURRENT, mA | 0.33
[5 empty] | ELECTRIC FIELD, V/cm | 15.93 |  | ELECTRIC FIELD, V/cm | 16.39 |  | ELECTRIC FIELD, V/cm | 16.28 |  | ELECTRIC FIELD, V/cm | 15.26
[5 empty] | SAMPLE COUNT RATE, kcps | 308 |  | SAMPLE COUNT RATE, kcps | 295 |  | SAMPLE COUNT RATE, kcps | 313 |  | SAMPLE COUNT RATE, kcps | 313
[5 empty] | REF. COUNT RATE, kcps | 930 |  | REF. COUNT RATE, kcps | 1021 |  | REF. COUNT RATE, kcps | 1021 |  | REF. COUNT RATE, kcps | 1011
[5 empty] | RUN | ZETA POTENTIAL (mV) | HALF WIDTH (mV) | RUN | ZETA POTENTIAL (mV) | HALF WIDTH (mV) | RUN | ZETA POTENTIAL (mV) | HALF WIDTH (mV) | RUN | ZETA POTENTIAL (mV) | HALF WIDTH (mV)
[5 empty] | 1 | -15.65 | 3.06 | 1 | -16.76 | 2.77 | 1 | -16.74 | 3.97 | 1 | -15.8 | 2.61
[5 empty] | 2 | -15.7 | 7.37 | 2 | -15.17 | 3.44 | 2 | -12.03 | 2.93 | 2 | -15.22 | 7.04
[5 empty] | 3 | -15.69 | 3.5 | 3 | -13.61 | 2.84 | 3 | -14.46 | 3.55 | 3 | -14.45 | 5.66
[5 empty] | 4 | -15.69 | 3.42 | 4 | -13.62 | 3.77 | 4 | -13.66 | 2.83 | 4 | -13.69 | 3.11
[5 empty] | 5 | -16.65 | 5.82 | 5 | -13.62 | 2.76 | 5 | -16.07 | 2.94 | 5 | -16.8 | 3.84
[5 empty] | 6 | -17.58 | 4.58 | 6 | -16.03 | 2.9 | 6 | -13.67 | 2.64 | 6 | -13.76 | 3.58
[5 empty] | 7 | -19.44 | 4.44 | 7 | -20.11 | 4.25 | 7 | -14.53 | 3.49 | 7 | -16.03 | 4.05
[5 empty] | 8 | -15.76 | 5.83 | 8 | -20.92 | 5.82 | 8 | -17.75 | 3.39 | 8 | -14.53 | 3.15
[5 empty] | 9 | -15.76 | 3.3 | 9 |  |  | 9 | -14.56 | 3.19 | 9 | -14.58 | 3.2
[5 empty] | 10 |  |  | 10 |  |  | 10 | -14.58 | 3.17 | 10 | -15.33 | 3.03
[5 empty] | MEAN | -16.43556 | 4.591111 | MEAN | -16.23 | 3.56875 | MEAN | -14.805 | 3.21 | MEAN | -15.019 | 3.927
[5 empty] | STD. ERROR | 0.43 | 0.49 | STD. ERROR | 1.03 | 0.37 | STD. ERROR | 0.52 | 0.13 | STD. ERROR | 0.32 | 0.44
[5 empty] | For internal use only: |  |  | For internal use only: |  |  | For internal use only: |  |  | For internal use only:
[5 empty] | FILE NAME | 2015_10_27_Chlr. Mg2+ 2 10 |  | FILE NAME | 2015_10_27_Chlr. Mg2+ 4 15 (Run 8) |  | FILE NAME | 2015_10_27_Chlr. Mg2+ 5 15 (Run 10) |  | FILE NAME | 2015_10_27_Chlr. Mg2+ 5 (Run 10)
[5 empty] | Photo Name | ZP_Chlr_Mg_6_6 |  | Photo Name | ZP_Chlr_Mg_6_10 |  | Photo Name | ZP_Chlr_Mg_5_15 |  | Photo Name | ZP_Chlr_Mg_5
[11 empty] | TEST | Chlorite Mg2+ |  | TEST | Chlorite Mg2+
[11 empty] | DATE TESTED | 2015_10_27 |  | DATE TESTED | 2015_10_28
[11 empty] | MEASUREMENT PARAMETERS |  |  | MEASUREMENT PARAMETERS
[11 empty] | CONDUCTANCE, μS | 36 |  | CONDUCTANCE, μS | 39
[11 empty] | CURRENT, mA | 0.31 |  | CURRENT, mA | 0.33
[11 empty] | ELECTRIC FIELD, V/cm | 16.28 |  | ELECTRIC FIELD, V/cm | 17.25
[11 empty] | SAMPLE COUNT RATE, kcps | 313 |  | SAMPLE COUNT RATE, kcps | 294
[11 empty] | REF. COUNT RATE, kcps | 1021 |  | REF. COUNT RATE, kcps | 859
[11 empty] | RUN | ZETA POTENTIAL (mV) | HALF WIDTH (mV) | RUN | ZETA POTENTIAL (mV) | HALF WIDTH (mV)
[11 empty] | 1 | -16.74 | 3.97 | 1 | -12.24 | 3.14
[11 empty] | 2 | -12.03 | 2.93 | 2 | -13.23 | 3.43
[11 empty] | 3 | -14.46 | 3.55 | 3 | -12.3 | 5.02
[11 empty] | 4 | -13.66 | 2.83 | 4 | -10.4 | 4.39
[11 empty] | 5 | -16.07 | 2.94 | 5 | -15.15 | 6.02
[11 empty] | 6 | -13.67 | 2.64 | 6 | -13.25 | 3.23
[11 empty] | 7 | -14.53 | 3.49 | 7 | -14.24 | 3.32
[11 empty] | 8 | -17.75 | 3.39 | 8 | -11.39 | 4.84
[11 empty] | 9 | -14.56 | 3.19 | 9 | -15.19 | 3.48
[11 empty] | 10 | -14.58 | 3.17 | 10 | -15.23 | 3.93
[11 empty] | MEAN | -14.805 | 3.21 | MEAN | -13.262 | 4.08
[11 empty] | STD. ERROR | 0.52 | 0.13 | STD. ERROR | 0.54 | 0.3
[11 empty] | For internal use only: |  |  | For internal use only:
[11 empty] | FILE NAME | 2015_10_27_Chlr. Mg2+ 5 15 (Run 10) |  | FILE NAME | 2015_10_28_Chlr. Mg2+ 5 6 (Run 10)
[11 empty] | Photo Name | ZP_Chlr_Mg_6_15 |  | Photo Name | ZP_Chlr_Mg_6

## Chlr Na+
RAW DATA FOR: | Chlorite Na+ | Supernatant
COMMENTS: | Data for zeta potential for sodium-treated chlorite in its supertnatant mother liquor. Temperatures at which zeta potential values were measured are indicated at the top of the columns of measurements. File 2015_10_28_Chlr Na+ 4 6 (Run 10) has information outside of the given image
|  |  |  | 6degC |  |  | 10degC |  |  | 15degC |  |  | 20degC
|  |  | TEST | Chlorite Na+ |  | TEST | Chlorite Na+ |  | TEST | Chlorite Na+ |  | TEST | Chlorite Na+
|  |  | DATE TESTED | 2015_10_28 |  | DATE TESTED | 2015_7_31 |  | DATE TESTED | 2015_7_31 |  | DATE TESTED | 2015_7_25
|  |  | MEASUREMENT PARAMETERS |  |  | MEASUREMENT PARAMETERS |  |  | MEASUREMENT PARAMETERS |  |  | MEASUREMENT PARAMETERS
|  |  | CONDUCTANCE, μS | 51 |  | CONDUCTANCE, μS | 11 |  | CONDUCTANCE, μS | 12 |  | CONDUCTANCE, μS | 35
|  |  | CURRENT, mA | 0.39 |  | CURRENT, mA | 0.17 |  | CURRENT, mA | 0.18 |  | CURRENT, mA | 0.3
|  |  | ELECTRIC FIELD, V/cm | 15.5 |  | ELECTRIC FIELD, V/cm | 15.66 |  | ELECTRIC FIELD, V/cm | 18.61 |  | ELECTRIC FIELD, V/cm | 16.47
|  |  | SAMPLE COUNT RATE, kcps | 207 |  | SAMPLE COUNT RATE, kcps | 221 |  | SAMPLE COUNT RATE, kcps | 291 |  | SAMPLE COUNT RATE, kcps | 375
|  |  | REF. COUNT RATE, kcps | 519 |  | REF. COUNT RATE, kcps | 984 |  | REF. COUNT RATE, kcps | 724 |  | REF. COUNT RATE, kcps | 1101
|  |  | RUN | ZETA POTENTIAL (mV) | HALF WIDTH (mV) | RUN | ZETA POTENTIAL (mV) | HALF WIDTH (mV) | RUN | ZETA POTENTIAL (mV) | HALF WIDTH (mV) | RUN | ZETA POTENTIAL (mV) | HALF WIDTH (mV)
|  |  | 1 | -14.78 | 3.61 | 1 | -15.4 | 3.35 | 1 | -21.79 | 4.16 | 1 | -19.31 | 4.59
|  |  | 2 | -13.82 | 3.48 | 2 | -5.78 | 4.47 | 2 | -11.42 | 2.97 | 2 | -15.77 | 3
|  |  | 3 | -13.95 | 4.06 | 3 | -13.47 | 10.05 | 3 | -11.46 | 3.99 | 3 | -15.8 | 4.23
|  |  | 4 | -13.12 | 3.57 | 4 | -14.4 | 3.45 | 4 | -5.05 | 3.16 | 4 | -15.11 | 2.6
|  |  | 5 | -13.89 | 3.87 | 5 | -14.45 | 4.15 | 5 | -8.25 | 2.73 | 5 | -10.8 | 2.47
|  |  | 6 | -4.05 | 4.1 | 6 | -12.49 | 4.01 | 6 | -8.25 | 4.91 | 6 | -15.84 | 3.19
|  |  | 7 | -11.93 | 3.72 | 7 | -13.46 | 5.04 | 7 | -18.61 | 3.14 | 7 | -15.2 | 2.61
|  |  | 8 | -12.08 | 5.61 | 8 | -12.5 | 3.4 | 8 | -15.39 | 4 | 8 | -16.63 | 3.92
|  |  | 9 | -15.92 | 3.5 | 9 | -13.44 | 4.22 | 9 | -9.89 | 2.64 | 9 | -16.64 | 2.47
|  |  | 10 | -15.09 | 3.73 | 10 | -3.85 | 5.24 | 10 | -17.8 | 3.06 | 10 | -13.79 | 2.54
|  |  | MEAN | -12.863 | 3.925 | MEAN | -11.924 | 4.738 | MEAN | -12.791 | 3.476 | MEAN | -15.489 | 3.162
|  |  | STD. ERROR | 1.06 | 0.2 | STD. ERROR | 1.23 | 0.62 | STD. ERROR | 1.7 | 0.23 | STD. ERROR | 0.69 | 0.25
|  |  | For internal use only: |  |  | For internal use only: |  |  | For internal use only: |  |  | For internal use only:
|  |  | FILE NAME | 2015_10_28_Chlr Na+ 1 6 (Run 10) |  | FILE NAME | 2015_7_31_Chlor. Na+ 2 10 |  | FILE NAME | 2015_7_31_Chlor. Na+ 1 10 |  | FILE NAME | 2015_7_25_Chlor. Na+ 1
|  |  | Photo Name | ZP_Chlr_Na_1_6 |  | Photo Name | ZP_Chlor_Na_2_10 |  | Photo Name | ZP_Chlor_Na_1_15 |  | Photo Name | ZP_Chlor_Na_1
|  |  | TEST | Chlorite Na+ |  | TEST | Chlorite Na+ |  | TEST | Chlorite Na+ |  | TEST | Chlorite Na+
|  |  | DATE TESTED | 2015_10_28 |  | DATE TESTED | 2015_7_31 |  | DATE TESTED | 2015_7_31 |  | DATE TESTED | 2015_7_25
|  |  | MEASUREMENT PARAMETERS |  |  | MEASUREMENT PARAMETERS |  |  | MEASUREMENT PARAMETERS |  |  | MEASUREMENT PARAMETERS
|  |  | CONDUCTANCE, μS | 50 |  | CONDUCTANCE, μS | 10 |  | CONDUCTANCE, μS | 13 |  | CONDUCTANCE, μS | 35
|  |  | CURRENT, mA | 0.38 |  | CURRENT, mA | 0.17 |  | CURRENT, mA | 0.18 |  | CURRENT, mA | 0.3
|  |  | ELECTRIC FIELD, V/cm | 15.73 |  | ELECTRIC FIELD, V/cm | 15.68 |  | ELECTRIC FIELD, V/cm | 17.74 |  | ELECTRIC FIELD, V/cm | 16.54
|  |  | SAMPLE COUNT RATE, kcps | 421 |  | SAMPLE COUNT RATE, kcps | 232 |  | SAMPLE COUNT RATE, kcps | 311 |  | SAMPLE COUNT RATE, kcps | 450
|  |  | REF. COUNT RATE, kcps | 1019 |  | REF. COUNT RATE, kcps | 1042 |  | REF. COUNT RATE, kcps | 888 |  | REF. COUNT RATE, kcps | 1104
|  |  | RUN | ZETA POTENTIAL (mV) | HALF WIDTH (mV) | RUN | ZETA POTENTIAL (mV) | HALF WIDTH (mV) | RUN | ZETA POTENTIAL (mV) | HALF WIDTH (mV) | RUN | ZETA POTENTIAL (mV) | HALF WIDTH (mV)
|  |  | 1 | -13.05 | 3.74 | 1 | -13.49 | 3.28 | 1 | -12.19 | 2.62 | 1 | -16.4 | 3.1
|  |  | 2 | -7.96 | 4.86 | 2 | -13.47 | 3.59 | 2 | -12.23 | 3.25 | 2 | -17.91 | 2.46
|  |  | 3 | -16 | 3.67 | 3 | -16.35 | 4.03 | 3 | -10.73 | 3.37 | 3 | -15.05 | 4.17
|  |  | 4 | -17.94 | 5.91 | 4 | -9.6 | 5.28 | 4 | -9.22 | 2.88 | 4 | -15.8 | 3.19
|  |  | 5 | -13.88 | 3.42 | 5 | -3.84 | 3.4 | 5 | -9.22 | 2.8 | 5 | -17.29 | 3
|  |  | 6 | -14.07 | 3.87 | 6 | -1.92 | 3.52 | 6 | -15.24 | 5.86 | 6 | -16.59 | 2.69
|  |  | 7 | -19.11 | 5.3 | 7 | -11.54 | 5.07 | 7 | -9.22 | 3.47 | 7 | -17.33 | 2.89
|  |  | 8 | -13.04 | 4.17 | 8 | -12.47 | 7.91 | 8 | -12.24 | 2.85 | 8 | -13.03 | 3.49
|  |  | 9 | -13.93 | 3.66 | 9 | -3.85 | 3.59 | 9 | -12.23 | 2.61 | 9 | -17.35 | 2.94
|  |  | 10 | -12.97 | 4.91 | 10 | -14.39 | 5.41 | 10 | -12.23 | 3.22 | 10 | -16.65 | 2.75
|  |  | MEAN | -14.195 | 4.351 | MEAN | -10.092 | 4.508 | MEAN | -11.475 | 3.293 | MEAN | -16.34 | 3.068
|  |  | STD. ERROR | 0.97 | 0.27 | STD. ERROR | 1.61 | 0.46 | STD. ERROR | 0.6 | 0.3 | STD. ERROR | 0.45 | 0.15
|  |  | For internal use only: |  |  | For internal use only: |  |  | For internal use only: |  |  | For internal use only:
|  |  | FILE NAME | 2015_10_28_Chlr Na+ 2 6 (Run 10) |  | FILE NAME | 2015_7_31_Chlor. Na+ 3 10 |  | FILE NAME | 2015_7_31_Chlor. Na+ 2 15 |  | FILE NAME | 2015_7_25_Chlor. Na+ 2
|  |  | Photo Name | ZP_Chlr_Na_2_6 |  | Photo Name | ZP_Chlor_Na_3_10 |  | Photo Name | ZP_Chlor_Na_2_15 |  | Photo Name | ZP_Chlor_Na_2
|  |  | TEST | Chlorite Na+ |  | TEST | Chlorite Na+ |  | TEST | Chlorite Na+ |  | TEST | Chlorite Na+
|  |  | DATE TESTED | 2015_10_28 |  | DATE TESTED | 2015_7_31 |  | DATE TESTED | 2015_7_31 |  | DATE TESTED | 2015_7_25
|  |  | MEASUREMENT PARAMETERS |  |  | MEASUREMENT PARAMETERS |  |  | MEASUREMENT PARAMETERS |  |  | MEASUREMENT PARAMETERS
|  |  | CONDUCTANCE, μS | 50 |  | CONDUCTANCE, μS | 11 |  | CONDUCTANCE, μS | 12 |  | CONDUCTANCE, μS | 35
|  |  | CURRENT, mA | 0.38 |  | CURRENT, mA | 0.17 |  | CURRENT, mA | 0.18 |  | CURRENT, mA | 0.3
|  |  | ELECTRIC FIELD, V/cm | 15.76 |  | ELECTRIC FIELD, V/cm | 15.63 |  | ELECTRIC FIELD, V/cm | 17.68 |  | ELECTRIC FIELD, V/cm | 16.53
|  |  | SAMPLE COUNT RATE, kcps | 282 |  | SAMPLE COUNT RATE, kcps | 228 |  | SAMPLE COUNT RATE, kcps | 270 |  | SAMPLE COUNT RATE, kcps | 380
|  |  | REF. COUNT RATE, kcps | 930 |  | REF. COUNT RATE, kcps | 1089 |  | REF. COUNT RATE, kcps | 947 |  | REF. COUNT RATE, kcps | 1116
|  |  | RUN | ZETA POTENTIAL (mV) | HALF WIDTH (mV) | RUN | ZETA POTENTIAL (mV) | HALF WIDTH (mV) | RUN | ZETA POTENTIAL (mV) | HALF WIDTH (mV) | RUN | ZETA POTENTIAL (mV) | HALF WIDTH (mV)
|  |  | 1 | -10.88 | 3.38 | 1 | -15.38 | 4.51 | 1 | -21.3 | 3 | 1 | -15.72 | 2.46
|  |  | 2 | -5.04 | 7.18 | 2 | -13.52 |  | 2 | -24.35 | 3.61 | 2 | -17.21 | 2.56
|  |  | 3 | -11.15 | 3.76 | 3 | -18.27 | 3.71 | 3 | -10.77 | 2.46 | 3 | -14.38 | 2.89
|  |  | 4 | -13.07 | 3.84 | 4 | -17.3 | 3.86 | 4 | -10.75 | 3.18 | 4 | -8.64 | 5.54
|  |  | 5 | -14 | 3.6 | 5 | -16.33 | 3.16 | 5 | -6.25 | 3.28 | 5 | -18.77 | 7.16
|  |  | 6 | -5.96 | 6.75 | 6 | -29.76 | 3.35 | 6 | -9.25 | 2.65 | 6 | -18.76 | 3.45
|  |  | 7 | -11.97 | 5.72 | 7 | -16.32 | 3.62 | 7 | -13.78 | 2.95 | 7 | -18.09 | 4.94
|  |  | 8 | -13.03 | 3.33 | 8 | -17.27 | 3.82 | 8 | -9.26 | 2.62 | 8 | -13.04 | 3.02
|  |  | 9 | -13.07 | 3.39 | 9 | -18.22 | 3.32 | 9 | -9.25 | 2.62 | 9 | -16.69 | 3.04
|  |  | 10 | -14.14 | 4.88 | 10 | -18.26 | 6.62 | 10 | -12.27 | 2.69 | 10 | -16.72 | 2.46
3.78
|  |  | MEAN | -11.231 | 4.583 | MEAN | -18.063 | 3.975 | MEAN | -12.723 | 2.906 | MEAN | -15.802 | 3.752
|  |  | STD. ERROR | 1.02 | 0.47 | STD. ERROR | 1.38 | 0.32 | STD. ERROR | 1.81 | 0.12 | STD. ERROR | 0.99 | 0.5
|  |  | For internal use only: |  |  | For internal use only: |  |  | For internal use only: |  |  | For internal use only:
|  |  | FILE NAME | 2015_10_28_Chlr Na+ 3 6 |  | FILE NAME | 2015_7_31_Chlor. Na+ 4 10 |  | FILE NAME | 2015_7_31_Chlor. Na+ 3 15 |  | FILE NAME | 2015_7_25_Chlor. Na+ 3
|  |  | Photo Name | ZP_Chlr_Na_3_6 |  | Photo Name | ZP_Chlor_Na_4_10 |  | Photo Name | ZP_Chlor_Na_3_15 |  | Photo Name | ZP_Chlor_Na_3
|  |  | TEST | Chlorite Na+ |  | TEST | Chlorite Na+ |  | TEST | Chlorite Na+
|  |  | DATE TESTED | 2015_10_28 |  | DATE TESTED | 2015_7_31 |  | DATE TESTED | 2015_7_31
|  |  | MEASUREMENT PARAMETERS |  |  | MEASUREMENT PARAMETERS |  |  | MEASUREMENT PARAMETERS
|  |  | CONDUCTANCE, μS | 60 |  | CONDUCTANCE, μS | 11 |  | CONDUCTANCE, μS | 13
|  |  | CURRENT, mA | 0.4 | This info is off | CURRENT, mA | 0.17 |  | CURRENT, mA | 0.18
|  |  | ELECTRIC FIELD, V/cm | 16 | the screen | ELECTRIC FIELD, V/cm | 15.64 |  | ELECTRIC FIELD, V/cm | 17.78
|  |  | SAMPLE COUNT RATE, kcps | 41 | need to verify | SAMPLE COUNT RATE, kcps | 380 |  | SAMPLE COUNT RATE, kcps | 517
|  |  | REF. COUNT RATE, kcps | 933 |  | REF. COUNT RATE, kcps | 1034 |  | REF. COUNT RATE, kcps | 1165
|  |  | RUN | ZETA POTENTIAL (mV) | HALF WIDTH (mV) | RUN | ZETA POTENTIAL (mV) | HALF WIDTH (mV) | RUN | ZETA POTENTIAL (mV) | HALF WIDTH (mV)
|  |  | 1 | -11.84 | 3.12 | 1 | -16.28 | 3.23 | 1 | -15.76 | 3.84
|  |  | 2 | -11.1 | 4.49 | 2 | -14.4 | 3.58 | 2 | -15.84 | 3.47
|  |  | 3 | -12.16 | 3.34 | 3 | -15.36 | 3.43 | 3 | -10.67 | 3.2
|  |  | 4 | -11.94 | 4.07 | 4 | -16.31 | 3.32 | 4 | -7.7 | 5.28
|  |  | 5 | -15.69 | 7.24 | 5 | -17.24 | 3.51 | 5 | -6.19 | 3.2
|  |  | 6 | -12.02 | 3.61 | 6 | -13.4 | 4.71 | 6 | -9.17 | 2.81
|  |  | 7 | -10.99 | 3.26 | 7 | -11.51 | 4.58 | 7 | -10.67 | 4.5
|  |  | 8 | -13.81 | 3.03 | 8 | -15.32 | 4.13 | 8 | -9.17 | 4.69
|  |  | 9 | -10.08 | 5.96 | 9 | -14.38 | 3.58 | 9 | -9.18 | 2.75
|  |  | 10 | -12.95 | 3.46 | 10 | -14.36 | 4.01 | 10 | -12.19 | 2.53
|  |  | MEAN | -12.258 | 4.158 | MEAN | -14.856 | 3.808 | MEAN | -10.654 | 3.627
|  |  | STD. ERROR | 0.5 | 0.44 | STD. ERROR | 0.52 | 0.17 | STD. ERROR | 1 | 0.29
|  |  | For internal use only: |  |  | For internal use only: |  |  | For internal use only:
|  |  | FILE NAME | 2015_10_28_Chlr Na+ 4 6 (Run 10) |  | FILE NAME | 2015_7_31_Chlor. Na+ 5 10 |  | FILE NAME | 2015_7_25_Chlor. Na+ 11 15
|  |  | Photo Name | ZP_Chlr_Na_4_6 |  | Photo Name | ZP_Chlor_Na_5_10 |  | Photo Name | ZP_Chlor_Na_11_15
[6 empty] | TEST | Chlorite Na+
[6 empty] | DATE TESTED | 2015_7_31
MEASUREMENT PARAMETERS
[6 empty] | CONDUCTANCE, μS | 12
[6 empty] | CURRENT, mA | 0.18
[6 empty] | ELECTRIC FIELD, V/cm | 18.37
[6 empty] | SAMPLE COUNT RATE, kcps | 338
[6 empty] | REF. COUNT RATE, kcps | 849
[6 empty] | RUN | ZETA POTENTIAL (mV) | HALF WIDTH (mV)
[6 empty] | 1 | -17.1 | 3.53
[6 empty] | 2 | -16.35 | 2.77
[6 empty] | 3 | -17.19 | 2.91
[6 empty] | 4 | -14.73 | 3.99
[6 empty] | 5 | -11.55 | 3.05
[6 empty] | 6 | -3.47 | 3.85
[6 empty] | 7 | -5.09 | 2.98
[6 empty] | 8 | -8.33 | 4.43
[6 empty] | 9 | -14.7 | 2.91
[6 empty] | 10 | -16.32 | 3.27
[6 empty] | MEAN | -12.483 | 3.369
[6 empty] | STD. ERROR | 1.62 | 0.18
For internal use only:
[6 empty] | FILE NAME | 2015_7_31_Chlor. Na+ 6 10
[6 empty] | Photo Name | ZP_Chlor_Na_6_10
[6 empty] | TEST | Chlorite Na+
[6 empty] | DATE TESTED | 2015_7_31
MEASUREMENT PARAMETERS
[6 empty] | CONDUCTANCE, μS | 11
[6 empty] | CURRENT, mA | 0.18
[6 empty] | ELECTRIC FIELD, V/cm | 15.41
[6 empty] | SAMPLE COUNT RATE, kcps | 387
[6 empty] | REF. COUNT RATE, kcps | 1012
[6 empty] | RUN | ZETA POTENTIAL (mV) | HALF WIDTH (mV)
[6 empty] | 1 | -15.5 | 3.38
[6 empty] | 2 | -16.54 | 3.79
[6 empty] | 3 | -16.54 | 4.64
[6 empty] | 4 | -14.58 | 3.74
[6 empty] | 5 | -13.62 | 3.94
[6 empty] | 6 | -13.57 | 4.06
[6 empty] | 7 | -12.59 | 3.62
[6 empty] | 8 | -9.7 | 3.52
[6 empty] | 9 | -13.57 | 4.19
[6 empty] | 10 | -10.66 | 3.81
[6 empty] | MEAN | -13.687 | 3.869
[6 empty] | STD. ERROR | 0.72 | 0.11
For internal use only:
[6 empty] | FILE NAME | 2015_7_31_Chlor. Na+ 7 10
[6 empty] | Photo Name | ZP_Chlor_Na_7_10

## Chlr K+
RAW DATA FOR: | Chlorite K+ | Supernatant
COMMENTS: | Data for zeta potential for potassium-treated chlorite in its supertnatant mother liquor. Temperatures at which zeta potential values were measured are indicated at the top of the columns of measurements. File 2015_10_28_Chlr Na+ 4 6 (Run 10) has information outside of the given image
|  |  |  | 6degC |  |  | 10degC |  |  | 15degC |  |  | 20degC
|  |  | TEST | Chlorite K+ |  | TEST | Chlorite K+ |  | TEST | Chlorite K+ |  | TEST | Chlorite K+
|  |  | DATE TESTED | 2015_8_10 |  | DATE TESTED | 2015_8_3 |  | DATE TESTED | 2015_7_26 |  | DATE TESTED | 2015_7_25
|  |  | MEASUREMENT PARAMETERS |  |  | MEASUREMENT PARAMETERS |  |  | MEASUREMENT PARAMETERS |  |  | MEASUREMENT PARAMETERS
|  |  | CONDUCTANCE, μS | 8 |  | CONDUCTANCE, μS | 12 |  | CONDUCTANCE, μS | 19 |  | CONDUCTANCE, μS | 22
|  |  | CURRENT, mA | 0.16 |  | CURRENT, mA | 0.18 |  | CURRENT, mA | 0.22 |  | CURRENT, mA | 0.23
|  |  | ELECTRIC FIELD, V/cm | 17.26 |  | ELECTRIC FIELD, V/cm | 20.94 |  | ELECTRIC FIELD, V/cm | 17.52 |  | ELECTRIC FIELD, V/cm | 16.46
|  |  | SAMPLE COUNT RATE, kcps | 182 |  | SAMPLE COUNT RATE, kcps | 385 |  | SAMPLE COUNT RATE, kcps | 258 |  | SAMPLE COUNT RATE, kcps | 342
|  |  | REF. COUNT RATE, kcps | 392 |  | REF. COUNT RATE, kcps | 879 |  | REF. COUNT RATE, kcps | 1115 |  | REF. COUNT RATE, kcps | 846
|  |  | RUN | ZETA POTENTIAL (mV) | HALF WIDTH (mV) | RUN | ZETA POTENTIAL (mV) | HALF WIDTH (mV) | RUN | ZETA POTENTIAL (mV) | HALF WIDTH (mV) | RUN | ZETA POTENTIAL (mV) | HALF WIDTH (mV)
|  |  | 1 | -11.62 | 4 | 1 | -17.77 | 2.54 | 1 | -16.61 | 3.32 | 1 | -13.78 | 2.52
|  |  | 2 | -11.67 | 3.26 | 2 | -14.77 | 2.83 | 2 | -19.71 | 2.76 | 2 | -14.51 | 2.46
|  |  | 3 | -13.6 | 3.37 | 3 | -15.49 | 3.81 | 3 | -18.97 | 2.68 | 3 | -13.82 | 3.56
|  |  | 4 | -12.65 | 3.36 | 4 | -14.73 | 4.03 | 4 | -16.73 | 3.1 | 4 | -18.18 | 2.54
|  |  | 5 | -12.65 | 4.55 | 5 | -17.66 | 4.07 | 5 | -18.26 | 2.64 | 5 | -16.72 | 2.91
|  |  | 6 | -11.67 | 4.41 | 6 | -6.06 | 2.94 | 6 | -20.57 | 2.71 | 6 | -18.17 | 2.54
|  |  | 7 | -13.63 | 3.38 | 7 | -6.05 | 2.3 | 7 | -16.03 | 2.67 | 7 | -18.18 | 2.36
|  |  | 8 | -12.63 | 3.59 | 8 | -15.45 | 3.02 | 8 | -16.05 | 4.41 | 8 | -19.65 | 3.6
|  |  | 9 | -13.62 | 3.72 | 9 | -14.67 | 2.5 | 9 | -15.28 | 3.77 | 9 | -17.47 | 4.13
|  |  | 10 | -11.64 | 3.43 | 10 | -6.05 | 2.45 | 10 | -16.86 | 3.24 | 10 | -17.49 | 5.96
|  |  | MEAN | -12.538 | 3.707 | MEAN | -12.87 | 3.049 | MEAN | -17.507 | 3.13 | MEAN | -16.797 | 3.258
|  |  | STD. ERROR | 0.27 | 0.15 | STD. ERROR | 1.53 | 0.21 | STD. ERROR | 0.56 | 0.18 | STD. ERROR | 0.65 | 0.36
|  |  | For internal use only: |  |  | For internal use only: |  |  | For internal use only: |  |  | For internal use only:
|  |  | FILE NAME | 2015_8_10_Chlor. K+ 1 6 |  | FILE NAME | 2015_8_3_Chlor. K+ 1 10 |  | FILE NAME | 2015_7_26_Chlor. K+ 1 15 |  | FILE NAME | 2015_7_25_Chlor. K+ 1
|  |  | Photo Name | ZP_Chlor_K_1_6 |  | Photo Name | ZP_Chlor_K_1_10 |  | Photo Name | ZP_Chlor_K_1_15 |  | Photo Name | ZP_Chlor_K_1
|  |  | TEST | Chlorite K+ |  | TEST | Chlorite K+ |  | TEST | Chlorite K+ |  | TEST | Chlorite K+
|  |  | DATE TESTED | 2015_8_10 |  | DATE TESTED | 2015_8_3 |  | DATE TESTED | 2015_7_26 |  | DATE TESTED | 2015_7_25
|  |  | MEASUREMENT PARAMETERS |  |  | MEASUREMENT PARAMETERS |  |  | MEASUREMENT PARAMETERS |  |  | MEASUREMENT PARAMETERS
|  |  | CONDUCTANCE, μS | 7 |  | CONDUCTANCE, μS | 7 |  | CONDUCTANCE, μS | 19 |  | CONDUCTANCE, μS | 22
|  |  | CURRENT, mA | 0.15 |  | CURRENT, mA | 0.15 |  | CURRENT, mA | 0.22 |  | CURRENT, mA | 0.23
|  |  | ELECTRIC FIELD, V/cm | 17.39 |  | ELECTRIC FIELD, V/cm | 17.53 |  | ELECTRIC FIELD, V/cm | 17.55 |  | ELECTRIC FIELD, V/cm | 16.56
|  |  | SAMPLE COUNT RATE, kcps | 274 |  | SAMPLE COUNT RATE, kcps | 416 |  | SAMPLE COUNT RATE, kcps | 217 |  | SAMPLE COUNT RATE, kcps | 306
|  |  | REF. COUNT RATE, kcps | 854 |  | REF. COUNT RATE, kcps | 1030 |  | REF. COUNT RATE, kcps | 977 |  | REF. COUNT RATE, kcps | 1121
|  |  | RUN | ZETA POTENTIAL (mV) | HALF WIDTH (mV) | RUN | ZETA POTENTIAL (mV) | HALF WIDTH (mV) | RUN | ZETA POTENTIAL (mV) | HALF WIDTH (mV) | RUN | ZETA POTENTIAL (mV) | HALF WIDTH (mV)
|  |  | 1 | -11.64 | 3.57 | 1 | -9.68 | 3.09 | 1 | -16.75 | 3.45 | 1 | -17.44 | 2.54
|  |  | 2 | -10.67 | 3.2 | 2 | -10.53 | 3.18 | 2 | -13.73 | 2.94 | 2 | -14.56 | 2.87
|  |  | 3 | -9.69 | 3.42 | 3 | -11.41 | 3.08 | 3 | -10.69 | 3 | 3 | -17.49 | 2.67
|  |  | 4 | -8.72 | 3.72 | 4 | -11.39 | 3 | 4 | -14.53 | 5.32 | 4 | -17.55 | 3.74
|  |  | 5 | -11.64 | 3.53 | 5 | -11.38 | 3.28 | 5 | -16.07 | 4.52 | 5 | -16.78 | 5.03
|  |  | 6 | -7.74 | 3.59 | 6 | -9.62 | 3.47 | 6 | -14.56 | 2.63 | 6 | -20.5 | 2.89
|  |  | 7 | -9.67 | 3.52 | 7 | -11.36 | 3.2 | 7 | -14.58 | 4.65 | 7 | -16.82 | 5.61
|  |  | 8 | -10.65 | 4.63 | 8 | -11.35 | 3.87 | 8 | -16.9 | 2.75 | 8 | -16.85 | 2.7
|  |  | 9 | -1.93 | 7.24 | 9 | -12.23 | 3.15 | 9 | -13.86 | 4.73 | 9 | -17.61 | 2.73
|  |  | 10 | -10.63 | 3.4 | 10 | -13.08 | 3.08 | 10 | -14.62 | 2.76 | 10 | -19.8 | 2.72
|  |  | MEAN | -9.298 | 3.982 | MEAN | -11.203 | 3.24 | MEAN | -14.629 | 3.675 | MEAN | -17.54 | 3.35
|  |  | STD. ERROR | 0.91 | 0.38 | STD. ERROR | 0.33 | 0.08 | STD. ERROR | 0.56 | 0.32 | STD. ERROR | 0.52 | 0.35
|  |  | For internal use only: |  |  | For internal use only: |  |  | For internal use only: |  |  | For internal use only:
|  |  | FILE NAME | 2015_8_10_Chlor. K+ 2 6 |  | FILE NAME | 2015_8_3_Chlor. K+ 2 10 |  | FILE NAME | 2015_7_26_Chlor. K+ 2 15 |  | FILE NAME | 2015_7_25_Chlor. K+ 2
|  |  | Photo Name | ZP_Chlor_K_2_6 |  | Photo Name | ZP_Chlor_K_2_10 |  | Photo Name | ZP_Chlor_K_2_15 |  | Photo Name | ZP_Chlor_K_2
|  |  | TEST | Chlorite K+ |  | TEST | Chlorite K+ |  | TEST | Chlorite K+ |  | TEST | Chlorite K+
|  |  | DATE TESTED | 2015_8_10 |  | DATE TESTED | 2015_8_3 |  | DATE TESTED | 2015_7_26 |  | DATE TESTED | 2015_7_25
|  |  | MEASUREMENT PARAMETERS |  |  | MEASUREMENT PARAMETERS |  |  | MEASUREMENT PARAMETERS |  |  | MEASUREMENT PARAMETERS
|  |  | CONDUCTANCE, μS | 7 |  | CONDUCTANCE, μS | 8 |  | CONDUCTANCE, μS | 19 |  | CONDUCTANCE, μS | 21
|  |  | CURRENT, mA | 0.15 |  | CURRENT, mA | 0.15 |  | CURRENT, mA | 0.22 |  | CURRENT, mA | 0.23
|  |  | ELECTRIC FIELD, V/cm | 17.42 |  | ELECTRIC FIELD, V/cm | 17.57 |  | ELECTRIC FIELD, V/cm | 17.54 |  | ELECTRIC FIELD, V/cm | 16.56
|  |  | SAMPLE COUNT RATE, kcps | 331 |  | SAMPLE COUNT RATE, kcps | 224 |  | SAMPLE COUNT RATE, kcps | 320 |  | SAMPLE COUNT RATE, kcps | 376
|  |  | REF. COUNT RATE, kcps | 1015 |  | REF. COUNT RATE, kcps | 987 |  | REF. COUNT RATE, kcps | 974 |  | REF. COUNT RATE, kcps | 943
|  |  | RUN | ZETA POTENTIAL (mV) | HALF WIDTH (mV) | RUN | ZETA POTENTIAL (mV) | HALF WIDTH (mV) | RUN | ZETA POTENTIAL (mV) | HALF WIDTH (mV) | RUN | ZETA POTENTIAL (mV) | HALF WIDTH (mV)
|  |  | 1 | -10.65 | 3.32 | 1 | -12.26 | 3.05 | 1 | -17.58 | 2.98 | 1 | -15.32 | 3.06
|  |  | 2 | -11.63 | 3.47 | 2 | -11.37 | 5.76 | 2 | -15.29 | 3.71 | 2 | -13.89 | 4.98
|  |  | 3 | -11.62 | 3.65 | 3 | -9.61 | 3.75 | 3 | -18.38 | 2.71 | 3 | -16.87 | 2.53
|  |  | 4 | -9.67 | 3.27 | 4 | -11.34 | 4.5 | 4 | -21.49 | 2.96 | 4 | -14.69 | 2.78
|  |  | 5 | -9.69 | 3.61 | 5 | -11.33 | 3.91 | 5 | -19.21 | 3.76 | 5 | -14.7 | 3.04
|  |  | 6 | -8.7 | 5.25 | 6 | -12.22 | 3 | 6 | -20.79 | 2.71 | 6 | -19.15 | 2.42
|  |  | 7 | -6.77 | 4.82 | 7 | -3.7 | 3.56 | 7 | -16.19 | 2.93 | 7 | -16.97 | 2.71
|  |  | 8 | -12.56 | 3.23 | 8 | -3.7 | 2.85 | 8 | -17.74 | 3.64 | 8 | -16.97 | 4.78
|  |  | 9 | -12.56 | 3.47 | 9 | -11.32 | 3.92 | 9 | -17.8 | 3.08 | 9 | -14.75 | 2.48
|  |  | 10 | -13.53 | 3.65 | 10 | -7.84 | 5.44 | 10 | -20.11 | 4.65 | 10 | -12.55 | 3.7
|  |  | MEAN | -10.738 | 3.774 | MEAN | -9.469 | 3.974 | MEAN | -18.458 | 3.313 | MEAN | -15.586 | 3.248
|  |  | STD. ERROR | 0.65 | 0.22 | STD. ERROR | 1.05 | 0.31 | STD. ERROR | 0.62 | 0.19 | STD. ERROR | 0.6 | 0.3
|  |  | For internal use only: |  |  | For internal use only: |  |  | For internal use only: |  |  | For internal use only:
|  |  | FILE NAME | 2015_8_10_Chlor. K+ 3 6 |  | FILE NAME | 2015_8_3_Chlor. K+ 3 10 |  | FILE NAME | 2015_7_25_Chlor. K+3 15 |  | FILE NAME | 2015_7_25_Chlor. K+ 3
|  |  | Photo Name | ZP_Chlor_K_3_6 |  | Photo Name | ZP_Chlor_K_3_10 |  | Photo Name | ZP_Chlor_K_3_15 |  | Photo Name | ZP_Chlor_K_3
|  |  | TEST | Chlorite K+ |  | TEST | Chlorite K+ |  | TEST | Chlorite K+ |  | TEST | Chlorite K+
|  |  | DATE TESTED | 2015_8_10 |  | DATE TESTED | 2015_8_3 |  | DATE TESTED | 2015_7_26 |  | DATE TESTED | 2015_7_25
|  |  | MEASUREMENT PARAMETERS |  |  | MEASUREMENT PARAMETERS |  |  | MEASUREMENT PARAMETERS |  |  | MEASUREMENT PARAMETERS
|  |  | CONDUCTANCE, μS | 8 |  | CONDUCTANCE, μS | 8 |  | CONDUCTANCE, μS | 19 |  | CONDUCTANCE, μS | 22
|  |  | CURRENT, mA | 0.15 |  | CURRENT, mA | 0.15 |  | CURRENT, mA | 0.22 |  | CURRENT, mA | 0.23
|  |  | ELECTRIC FIELD, V/cm | 17.45 |  | ELECTRIC FIELD, V/cm | 17.56 |  | ELECTRIC FIELD, V/cm | 17.49 |  | ELECTRIC FIELD, V/cm | 16.38
|  |  | SAMPLE COUNT RATE, kcps | 223 |  | SAMPLE COUNT RATE, kcps | 306 |  | SAMPLE COUNT RATE, kcps | 202 |  | SAMPLE COUNT RATE, kcps | 442
|  |  | REF. COUNT RATE, kcps | 837 |  | REF. COUNT RATE, kcps | 980 |  | REF. COUNT RATE, kcps | 977 |  | REF. COUNT RATE, kcps | 972
|  |  | RUN | ZETA POTENTIAL (mV) | HALF WIDTH (mV) | RUN | ZETA POTENTIAL (mV) | HALF WIDTH (mV) | RUN | ZETA POTENTIAL (mV) | HALF WIDTH (mV) | RUN | ZETA POTENTIAL (mV) | HALF WIDTH (mV)
|  |  | 1 | -8.71 | 3.92 | 1 | -7.88 | 3.42 | 1 | -18.37 | 3.38 | 1 | -16.09 | 2.73
|  |  | 2 | -10.65 | 3.49 | 2 | -10.5 | 3.27 | 2 | -16.87 | 2.69 | 2 | -16.86 | 2.91
|  |  | 3 | -4.84 | 5.65 | 3 | -4.37 | 6.4 | 3 | -16.91 | 3.19 | 3 | -17.6 | 5.36
|  |  | 4 | -8.7 | 3.47 | 4 | -8.73 | 4.52 | 4 | -14.63 | 2.84 | 4 | -18.37 | 3.53
|  |  | 5 | -8.7 | 3.28 | 5 | -9.59 | 4.91 | 5 | -17.72 | 2.68 | 5 | -19.14 | 2.56
|  |  | 6 | -9.67 | 3.37 | 6 | -12.21 | 6.96 | 6 | -20.86 | 3.04 | 6 | -21.32 | 2.96
|  |  | 7 | -4.83 | 4.73 | 7 | -10.46 | 4.82 | 7 | -16.26 | 3.05 | 7 | -18.46 | 2.47
|  |  | 8 | -7.72 | 3.26 | 8 | -8.72 | 3.06 | 8 | -14.74 | 5.1 | 8 | -17.7 | 3.09
|  |  | 9 | -8.68 | 3.46 | 9 | -1.74 | 7.42 | 9 | -17.06 | 3.17 | 9 | -16.97 | 2.48
|  |  | 10 | -10.62 | 4.02 | 10 | -7.84 | 3.39 | 10 | -13.21 | 5.36 | 10 | -14.79 | 2.66
|  |  | MEAN | -8.312 | 3.865 | MEAN | -8.204 | 4.817 | MEAN | -16.663 | 3.45 | MEAN | -17.73 | 3.075
|  |  | STD. ERROR | 0.65 | 0.24 | STD. ERROR | 0.97 | 0.51 | STD. ERROR | 0.68 | 0.31 | STD. ERROR | 0.56 | 0.27
|  |  | For internal use only: |  |  | For internal use only: |  |  | For internal use only: |  |  | For internal use only:
|  |  | FILE NAME | 2015_8_10_Chlor. K+ 4 6 |  | FILE NAME | 2015_8_3_Chlor. K+ 4 10 |  | FILE NAME | 2015_7_26_Chlor. K+ 4 15 |  | FILE NAME | 2015_7_25_Chlor. K+ 4
|  |  | Photo Name | ZP_Chlor_K_4_6 |  | Photo Name | ZP_Chlor_K_4_10 |  | Photo Name | ZP_Chlor_K_4_15 |  | Photo Name | ZP_Chlor_K_4
[6 empty] | TEST | Chlorite K+ |  |  |  |  | TEST | Chlorite K+
[6 empty] | DATE TESTED | 2015_8_3 |  |  |  |  | DATE TESTED | 2015_7_25
[6 empty] | MEASUREMENT PARAMETERS | [5 empty] | MEASUREMENT PARAMETERS
[6 empty] | CONDUCTANCE, μS | 7 |  |  |  |  | CONDUCTANCE, μS | 23
[6 empty] | CURRENT, mA | 0.15 |  |  |  |  | CURRENT, mA | 0.24
[6 empty] | ELECTRIC FIELD, V/cm | 17.59 |  |  |  |  | ELECTRIC FIELD, V/cm | 16.37
[6 empty] | SAMPLE COUNT RATE, kcps | 336 |  |  |  |  | SAMPLE COUNT RATE, kcps | 288
[6 empty] | REF. COUNT RATE, kcps | 966 |  |  |  |  | REF. COUNT RATE, kcps | 1049
[6 empty] | RUN | ZETA POTENTIAL (mV) | HALF WIDTH (mV) |  |  |  | RUN | ZETA POTENTIAL (mV) | HALF WIDTH (mV)
[6 empty] | 1 | -11.36 | 4.32 |  |  |  | 1 | -17.52 | 3.08
[6 empty] | 2 | -6.99 | 3.31 |  |  |  | 2 | -16.88 | 5.79
[6 empty] | 3 | -6.98 | 3.43 |  |  |  | 3 | -11.81 | 2.66
[6 empty] | 4 | -5.24 | 7.17 |  |  |  | 4 | -10.34 | 2.49
[6 empty] | 5 | -9.58 | 4.12 |  |  |  | 5 | -13.27 | 4.49
[6 empty] | 6 | 0 | 5.87 |  |  |  | 6 | -8.93 | 2.43
[6 empty] | 7 | -12.18 | 3.75 |  |  |  | 7 | -22.86 | 4.45
[6 empty] | 8 | -10.46 | 3.23 |  |  |  | 8 | -22.16 | 3.57
[6 empty] | 9 | -2.67 | 6.59 |  |  |  | 9 | -21.39 | 4.56
[6 empty] | 10 | -7.83 | 3.58 |  |  |  | 10 | -25.17 | 3.82
[6 empty] | MEAN | -7.329 | 4.537 |  |  |  | MEAN | -17.033 | 3.734
[6 empty] | STD. ERROR | 1.23 | 0.46 |  |  |  | STD. ERROR | 1.82 | 0.35
[6 empty] | For internal use only: | [5 empty] | For internal use only:
[6 empty] | FILE NAME | 2015_8_3_Chlor. K+ 5 10 |  |  |  |  | FILE NAME | 2015_7_25_Chlor. K+ 5
[6 empty] | Photo Name | ZP_Chlor_K_5_10 |  |  |  |  | Photo Name | ZP_Chlor_K_5
[6 empty] | TEST | Chlorite K+
[6 empty] | DATE TESTED | 2015_8_3
MEASUREMENT PARAMETERS
[6 empty] | CONDUCTANCE, μS | 7
[6 empty] | CURRENT, mA | 0.15
[6 empty] | ELECTRIC FIELD, V/cm | 17.59
[6 empty] | SAMPLE COUNT RATE, kcps | 454
[6 empty] | REF. COUNT RATE, kcps | 957
[6 empty] | RUN | ZETA POTENTIAL (mV) | HALF WIDTH (mV)
[6 empty] | 1 | -13.99 | 2.94
[6 empty] | 2 | -14.83 | 3.92
[6 empty] | 3 | -9.59 | 3.05
[6 empty] | 4 | -11.34 | 3.96
[6 empty] | 5 | -9.6 | 3.19
[6 empty] | 6 | -7.83 | 3.1
[6 empty] | 7 | -9.58 | 3.02
[6 empty] | 8 | -9.57 | 4.6
[6 empty] | 9 | -9.58 | 3.04
[6 empty] | 10 | -8.69 | 4.14
[6 empty] | MEAN | -10.46 | 3.496
[6 empty] | STD. ERROR | 0.72 | 0.19
For internal use only:
[6 empty] | FILE NAME | 2015_8_3_Chlor. K+ 6 10
[6 empty] | Photo Name | ZP_Chlor_K_6_10
[6 empty] | TEST | Chlorite K+
[6 empty] | DATE TESTED | 2015_8_3
MEASUREMENT PARAMETERS
[6 empty] | CONDUCTANCE, μS | 7
[6 empty] | CURRENT, mA | 0.15
[6 empty] | ELECTRIC FIELD, V/cm | 17.56
[6 empty] | SAMPLE COUNT RATE, kcps | 255
[6 empty] | REF. COUNT RATE, kcps | 1027
[6 empty] | RUN | ZETA POTENTIAL (mV) | HALF WIDTH (mV)
[6 empty] | 1 | -13.12 | 6.5
[6 empty] | 2 | -12.24 | 2.94
[6 empty] | 3 | -10.48 | 5.54
[6 empty] | 4 | -6.11 | 3.28
[6 empty] | 5 | -10.45 | 3.2
[6 empty] | 6 | -13.08 | 5.94
[6 empty] | 7 | -11.34 | 3.31
[6 empty] | 8 | -13.97 | 5.1
[6 empty] | 9 | -12.19 | 3.53
[6 empty] | 10 | -13.05 | 5.86
[6 empty] | MEAN | -11.603 | 4.52
[6 empty] | STD. ERROR | 0.71 | 0.44
For internal use only:
[6 empty] | FILE NAME | 2015_8_3_Chlor. K+ 7 10
[6 empty] | Photo Name | ZP_Chlor_K_7_10

## CR UNTR
RAW DATA FOR: | Copper River Soil Untreated |  | Supernatant
COMMENTS: | Data for zeta potential and particle size for untreated Copper River soil in its supertnatant mother liquor. Temperatures at which zeta potential values were measured are indicated at the top of the columns of measurements. 2015_10_22_CR BSLN 1 6 (Run 10) is an incomplete image.
[6 empty] | 6degC |  |  | 10degC |  |  | 15degC |  |  | 20degC
TEST | Copper River UNTR |  |  |  | TEST | Copper River UNTR |  | TEST | Copper River UNTR |  | TEST | Copper River UNTR |  | TEST | Copper River UNTR
DATE TESTED | 2015_10_5 |  |  |  | DATE TESTED | 2015_10_22 |  | DATE TESTED | 2015_10_22 |  | DATE TESTED | 2015_10_18 |  | DATE TESTED | 2015_10_9
MEASUREMENT PARAMETERS |  |  |  |  | MEASUREMENT PARAMETERS |  |  | MEASUREMENT PARAMETERS |  |  | MEASUREMENT PARAMETERS |  |  | MEASUREMENT PARAMETERS
EFFECTIVE DIAMETER, nm | 1053.2 |  |  |  | CONDUCTANCE, μS | 124 | Photo has info | CONDUCTANCE, μS | 135 |  | CONDUCTANCE, μS | 158 |  | CONDUCTANCE, μS | 156
POLYDISPERSITY | 0.273 |  |  |  | CURRENT, mA | 0.7 | outside of the | CURRENT, mA | 0.84 |  | CURRENT, mA | 0.96 |  | CURRENT, mA | 0.96
AVG COUNT RATE, kcps | 228.8 |  |  |  | ELECTRIC FIELD, V/cm | 15 | image | ELECTRIC FIELD, V/cm | 13.36 |  | ELECTRIC FIELD, V/cm | 13.34 |  | ELECTRIC FIELD, V/cm | 12.65
SAMPLE QUALITY | 3.2 |  |  |  | SAMPLE COUNT RATE, kcps | 29 |  | SAMPLE COUNT RATE, kcps | 404 |  | SAMPLE COUNT RATE, kcps | 206 |  | SAMPLE COUNT RATE, kcps | 453
ELASPED TIME | 0:10 |  |  |  | REF. COUNT RATE, kcps | 90 |  | REF. COUNT RATE, kcps | 963 |  | REF. COUNT RATE, kcps | 1036 |  | REF. COUNT RATE, kcps | 1080
RUN | EFF DIAMETER (nm) | HALF WIDTH (nm) | POLYSDISPERSITY | SAMPLE QUALITY | RUN | ZETA POTENTIAL (mV) | HALF WIDTH (mV) | RUN | ZETA POTENTIAL (mV) | HALF WIDTH (mV) | RUN | ZETA POTENTIAL (mV) | HALF WIDTH (mV) | RUN | ZETA POTENTIAL (mV) | HALF WIDTH (mV)
1 | 986.2 | 523.7 | 0.282 | 1.2 | 1 | -14.38 | 4.53 | 1 | -12.71 | 3.4 | 1 | -20 | 3.22 | 1 | -13.83 | 3.37
2 | 995.6 | 513.9 | 0.266 | 2.4 | 2 | -16.68 | 4.39 | 2 | -13.77 | 3.75 | 2 | -19.17 | 4.2 | 2 | -12.13 | 2.9
3 | 1154.5 | 553.9 | 0.23 | 9 | 3 | -17.91 | 4.4 | 3 | -13.77 | 4.25 | 3 | -20.51 | 3.61 | 3 | -14.24 | 2.96
4 | 1039.4 | 545.3 | 0.275 | 5.5 | 4 | -17.29 | 3.43 | 4 | -11.8 | 3.41 | 4 | -10.08 | 3.32 | 4 | -13.83 | 3.38
5 | 1022.4 | 582.4 | 0.325 | 6.5 | 5 | -17.16 | 3.3 | 5 | -15.73 | 3.5 | 5 | -12.04 | 3.46 | 5 | -12.49 | 3.45
6 | 1162.9 | 644.3 | 0.307 | 6.5 | 6 | -16 | 5.89 | 6 | -14.74 | 3.34 | 6 | -6.35 | 3.85 | 6 | -8.74 | 2.99
7 | 1051.8 | 544.8 | 0.268 | 8.2 | 7 | -7.79 | 3.76 | 7 | -20.66 | 6.1 | 7 | -7.89 | 6.23 | 7 | -10.74 | 4.71
8 | 1086.9 | 617.1 | 0.322 | 2.9 | 8 | -7.38 | 3.5 | 8 | -14.76 | 3.34 | 8 | -10.08 | 4.08 | 8 | -13.27 | 3.01
9 | 996.2 | 576.7 | 0.335 | 2.2 | 9 | -15.71 | 3.51 | 9 | -15.74 | 4.49 | 9 | -12.04 | 3.47 | 9 | -8.99 | 2.85
10 | 977.4 | 521.9 | 0.285 | 6.4 | 10 | -5.48 | 3.09 | 10 | -5.94 | 4.02 | 10 | -11.7 | 3.89 | 10 | -12.49 | 3.58
MEAN | 1047.33 | 562.4 | 0.2895 | 5.08 | MEAN | -13.578 | 3.98 | MEAN | -13.962 | 3.96 | MEAN | -12.986 | 3.933 | MEAN | -12.075 | 3.32
STD. ERROR | 21.3 | 13.5 | 0.01 | 0.9 | STD. ERROR | 1.5 | 0.27 | STD. ERROR | 1.17 | 0.27 | STD. ERROR | 1.61 | 0.27 | STD. ERROR | 0.62 | 0.17
COMBINED | 1053.2 | 550.5 | 0.273 | 3.2
[5 empty] | For internal use only: |  |  | For internal use only: |  |  | For internal use only: |  |  | For internal use only:
For internal use only: |  |  |  |  | FILE NAME | 2015_10_22_CR BSLN 1 6 (Run 10) |  | FILE NAME | 2015_10_22_CR BSLN 1 10 (Run 10) |  | FILE NAME | 2015_10_18_CR BSLN 1 15 |  | FILE NAME | 2015_10_9_CR BSLN
FILE NAME | 2015_10_5_CR BSLN 6 (Combined) |  |  |  | Photo Name | ZP_CR_BSLN_1_6 |  | Photo Name | ZP_CR_BSLN_1_10 |  | Photo Name | ZP_CR_BSLN_1_15 |  | Photo Name | ZP_CR_BSLN
Photo Name | PS_CR_BSLN_6
[5 empty] | TEST | Copper River UNTR |  | TEST | Copper River UNTR |  | TEST | Copper River UNTR |  | TEST | Copper River UNTR
[5 empty] | DATE TESTED | 2015_10_22 |  | DATE TESTED | 2015_10_22 |  | DATE TESTED | 2015_10_18 |  | DATE TESTED | 2015_10_9
[5 empty] | MEASUREMENT PARAMETERS |  |  | MEASUREMENT PARAMETERS |  |  | MEASUREMENT PARAMETERS |  |  | MEASUREMENT PARAMETERS
[5 empty] | CONDUCTANCE, μS | 124 |  | CONDUCTANCE, μS | 141 |  | CONDUCTANCE, μS | 156 |  | CONDUCTANCE, μS | 151
[5 empty] | CURRENT, mA | 0.78 |  | CURRENT, mA | 0.88 |  | CURRENT, mA | 0.96 |  | CURRENT, mA | 0.93
[5 empty] | ELECTRIC FIELD, V/cm | 15.46 |  | ELECTRIC FIELD, V/cm | 13.25 |  | ELECTRIC FIELD, V/cm | 13.39 |  | ELECTRIC FIELD, V/cm | 12.59
[5 empty] | SAMPLE COUNT RATE, kcps | 388 |  | SAMPLE COUNT RATE, kcps | 318 |  | SAMPLE COUNT RATE, kcps | 297 |  | SAMPLE COUNT RATE, kcps | 541
[5 empty] | REF. COUNT RATE, kcps | 899 |  | REF. COUNT RATE, kcps | 930 |  | REF. COUNT RATE, kcps | 966 |  | REF. COUNT RATE, kcps | 1192
[5 empty] | RUN | ZETA POTENTIAL (mV) | HALF WIDTH (mV) | RUN | ZETA POTENTIAL (mV) | HALF WIDTH (mV) | RUN | ZETA POTENTIAL (mV) | HALF WIDTH (mV) | RUN | ZETA POTENTIAL (mV) | HALF WIDTH (mV)
[5 empty] | 1 | -15.9 | 3.22 | 1 | -15.83 | 3.66 | 1 | -21.28 | 3.44 | 1 | -16.91 | 3.41
[5 empty] | 2 | -14.62 | 5.56 | 2 | -15.93 | 3.44 | 2 | -11.61 | 3.14 | 2 | -13.22 | 3.76
[5 empty] | 3 | -15.68 | 3.35 | 3 | -17.92 | 3.21 | 3 | -11.95 | 3.28 | 3 | -15.06 | 5.54
[5 empty] | 4 | -17.39 | 3.37 | 4 | -13.92 | 3.45 | 4 | -11.95 | 3.3 | 4 | -11.01 | 3.46
[5 empty] | 5 | -14.54 | 3.49 | 5 | 12.92 | 3.75 | 5 | -12.31 | 3.3 | 5 | -18.18 | 7.66
[5 empty] | 6 | -16.21 | 3.33 | 6 | -10.92 | 4.07 | 6 | -10 | 4.63 | 6 | -10.68 | 2.94
[5 empty] | 7 | -15.99 | 3.36 | 7 | -3.97 | 7.43 | 7 | -11.95 | 3.71 | 7 | -8.94 | 3.2
[5 empty] | 8 | -16.92 | 4.76 | 8 | -11.91 | 4 | 8 | -10 | 3.69 | 8 | -11.01 | 3.11
[5 empty] | 9 | -19.07 | 3.57 | 9 | -13.89 | 4.68 | 9 | -11.61 | 3.39 | 9 | -9.22 | 3.97
[5 empty] | 10 | -20.35 | 3.75 | 10 | -14.88 | 3.84 | 10 | -11.95 | 3.77 | 10 | -12.8 | 3.78
[5 empty] | MEAN | -16.667 | 3.776 | MEAN | -10.625 | 4.153 | MEAN | -12.461 | 3.565 | MEAN | -12.703 | 4.083
[5 empty] | STD. ERROR | 0.59 | 0.24 | STD. ERROR | 1.21 | 0.39 | STD. ERROR | 1.01 | 0.14 | STD. ERROR | 1 | 0.46
[5 empty] | For internal use only: |  |  | For internal use only: |  |  | For internal use only: |  |  | For internal use only:
[5 empty] | FILE NAME | 2015_10_22_CR BSLN 2 6 (Run 10) |  | FILE NAME | 2015_10_22_CR BSLN 3 10 (Run 10) |  | FILE NAME | 2015_10_18_CR BSLN 2 15 |  | FILE NAME | 2015_10_9_CR BSLN 2
[5 empty] | Photo Name | ZP_CR_BSLN_2_6 |  | Photo Name | ZP_CR_BSLN_3_10 |  | Photo Name | ZP_CR_BSLN_2_15 |  | Photo Name | ZP_CR_BSLN_2
[5 empty] | TEST | Copper River UNTR |  | TEST | Copper River UNTR
[5 empty] | DATE TESTED | 2015_10_22 |  | DATE TESTED | 2015_10_22
[5 empty] | MEASUREMENT PARAMETERS |  |  | MEASUREMENT PARAMETERS
[5 empty] | CONDUCTANCE, μS | 124 |  | CONDUCTANCE, μS | 148
[5 empty] | CURRENT, mA | 0.78 |  | CURRENT, mA | 0.91
[5 empty] | ELECTRIC FIELD, V/cm | 15.5 |  | ELECTRIC FIELD, V/cm | 13.2
[5 empty] | SAMPLE COUNT RATE, kcps | 286 |  | SAMPLE COUNT RATE, kcps | 423
[5 empty] | REF. COUNT RATE, kcps | 906 |  | REF. COUNT RATE, kcps | 903
[5 empty] | RUN | ZETA POTENTIAL (mV) | HALF WIDTH (mV) | RUN | ZETA POTENTIAL (mV) | HALF WIDTH (mV)
[5 empty] | 1 | -15.66 | 3.24 | 1 | -17.88 | 3.91
[5 empty] | 2 | -19.24 | 3.17 | 2 | -14.98 | 3.46
[5 empty] | 3 | -14.69 | 3.55 | 3 | -14.97 | 3.74
[5 empty] | 4 | -14.01 | 3.76 | 4 | -15.96 | 3.49
[5 empty] | 5 | -15.52 | 3.34 | 5 | -17.93 | 3.98
[5 empty] | 6 | -15.46 | 3.56 | 6 | -19.93 | 3.78
[5 empty] | 7 | -18.76 | 5.05 | 7 | -6.02 | 3.56
[5 empty] | 8 | -16.1 | 3.46 | 8 | -4.1 | 3.3
[5 empty] | 9 | -14.99 | 3.23 | 9 | -6.01 | 3.87
[5 empty] | 10 | -14.42 | 3.77 | 10 | -7.91 | 3.45
[5 empty] | MEAN | -15.885 | 3.613 | MEAN | -12.569 | 3.654
[5 empty] | STD. ERROR | 0.56 | 0.17 | STD. ERROR | 1.87 | 0.07
[5 empty] | For internal use only: |  |  | For internal use only:
[5 empty] | FILE NAME | 2015_10_22_CR BSLN 3 6 (Run 10) |  | FILE NAME | 2015_10_22_CR BSLN 4 10
[5 empty] | Photo Name | ZP_CR_BSLN_3_6 |  | Photo Name | ZP_CR_BSLN_4_10
[5 empty] | TEST | Copper River UNTR
[5 empty] | DATE TESTED | 2015_10_22
MEASUREMENT PARAMETERS
[5 empty] | CONDUCTANCE, μS | 132
[5 empty] | CURRENT, mA | 0.82
[5 empty] | ELECTRIC FIELD, V/cm | 14.6
[5 empty] | SAMPLE COUNT RATE, kcps | 291
[5 empty] | REF. COUNT RATE, kcps | 899
[5 empty] | RUN | ZETA POTENTIAL (mV) | HALF WIDTH (mV)
[5 empty] | 1 | -16.32 | 3.47
[5 empty] | 2 | -18.46 | 3.79
[5 empty] | 3 | -17.41 | 5.37
[5 empty] | 4 | -14.31 | 5.17
[5 empty] | 5 | -16.35 | 4.99
[5 empty] | 6 | -16.35 | 3.52
[5 empty] | 7 | -16.33 | 3.77
[5 empty] | 8 | -4.22 | 3.43
[5 empty] | 9 | -15.28 | 3.46
[5 empty] | 10 | -10.17 | 4.91
[5 empty] | MEAN | -14.52 | 4.188
[5 empty] | STD. ERROR | 1.34 | 0.26
For internal use only:
[5 empty] | FILE NAME | 2015_10_22_CR BSLN 4 6 (Run 10)
[5 empty] | Photo Name | ZP_CR_BSLN_4_6

## CR Ca2+
RAW DATA FOR: | Copper River Ca2+ | Supernatant
COMMENTS: | Data for zeta potential for calcium-treated Copper River soil in its supertnatant mother liquor. Temperatures at which zeta potential values were measured are indicated at the top of the columns of measurements. 2015_10_18_CR Ca2+ 4 10 (Run 10) has a mean that is different from the excel calculated mean.
|  |  |  | 6degC |  |  | 10degC |  |  | 15degC |  |  | 20degC
|  |  | TEST | Copper River Ca2+ |  | TEST | Copper River Ca2+ |  | TEST | Copper River Ca2+ |  | TEST | Copper River Ca2+
|  |  | DATE TESTED | 2015_10_23 |  | DATE TESTED | 2015_10_18 |  | DATE TESTED | 2015_10_18 |  | DATE TESTED | 2015_10_9
|  |  | MEASUREMENT PARAMETERS |  |  | MEASUREMENT PARAMETERS |  |  | MEASUREMENT PARAMETERS |  |  | MEASUREMENT PARAMETERS
|  |  | CONDUCTANCE, μS | 47 |  | CONDUCTANCE, μS | 62 |  | CONDUCTANCE, μS | 49 |  | CONDUCTANCE, μS | 62
|  |  | CURRENT, mA | 0.37 |  | CURRENT, mA | 0.45 |  | CURRENT, mA | 0.38 |  | CURRENT, mA | 0.45
|  |  | ELECTRIC FIELD, V/cm | 15.4 |  | ELECTRIC FIELD, V/cm | 17.94 |  | ELECTRIC FIELD, V/cm | 16.13 |  | ELECTRIC FIELD, V/cm | 16.71
|  |  | SAMPLE COUNT RATE, kcps | 438 |  | SAMPLE COUNT RATE, kcps | 259 |  | SAMPLE COUNT RATE, kcps | 493 |  | SAMPLE COUNT RATE, kcps | 322
|  |  | REF. COUNT RATE, kcps | 1005 |  | REF. COUNT RATE, kcps | 539 |  | REF. COUNT RATE, kcps | 1012 |  | REF. COUNT RATE, kcps | 1109
|  |  | RUN | ZETA POTENTIAL (mV) | HALF WIDTH (mV) | RUN | ZETA POTENTIAL (mV) | HALF WIDTH (mV) | RUN | ZETA POTENTIAL (mV) | HALF WIDTH (mV) | RUN | ZETA POTENTIAL (mV) | HALF WIDTH (mV)
|  |  | 1 | -19.52 | 4.01 | 1 | -16.61 | 2.93 | 1 | -6.41 | 5.07 | 1 | -9.62 | 2.42
|  |  | 2 | -12.41 | 3.65 | 2 | -23.95 | 5.04 | 2 | -14.23 | 4.5 | 2 | -6.92 | 5.98
|  |  | 3 | -6.21 | 6.62 | 3 | -8.21 | 3.1 | 3 | -6.5 | 3.49 | 3 | -5.62 | 2.49
|  |  | 4 | -13.43 | 3.55 | 4 | -8.09 | 2.84 | 4 | -9.85 | 2.98 | 4 | -6.99 | 2.44
|  |  | 5 | -12.37 | 4.84 | 5 | -4.93 | 2.7 | 5 | -4.94 | 3.31 | 5 | -8.39 | 2.98
|  |  | 6 | -12.32 | 5.45 | 6 | -1.8 | 4.41 | 6 | -6.44 | 3.19 | 6 | -2.97 | 2.32
|  |  | 7 | -16.56 | 3.41 | 7 | -4.96 | 6.34 | 7 | -4.87 | 4.24 | 7 | -11.1 | 2.28
|  |  | 8 | -13.42 | 3.59 | 8 | -8.04 | 3.5 | 8 | -4.93 | 3.07 | 8 | -4.24 | 2.69
|  |  | 9 | -12.35 | 3.9 | 9 | -6.5 | 2.84 | 9 | -15.78 | 3.65 | 9 | -5.62 | 2.52
|  |  | 10 | -14.36 | 3.71 | 10 | -4.92 | 2.65 | 10 | -1.77 | 6.16 | 10 | -9.68 | 3.02
|  |  | MEAN | -13.295 | 4.273 | MEAN | -8.801 | 3.635 | MEAN | -7.572 | 3.966 | MEAN | -7.115 | 2.914
|  |  | STD. ERROR | 1.08 | 0.33 | STD. ERROR | 2.08 | 0.39 | STD. ERROR | 1.39 | 0.33 | STD. ERROR | 0.82 | 0.35
|  |  | For internal use only: |  |  | For internal use only: |  |  | For internal use only: |  |  | For internal use only:
|  |  | FILE NAME | 2015_10_23_CR Ca2+ 1 6 (Run 10) |  | FILE NAME | 2015_10_18_CR Ca2+ 1 10 (Run 10) |  | FILE NAME | 2015_10_18_CR_Ca2+ 1 15 (Run 10) |  | FILE NAME | 2015_10_9_CR Ca2+
|  |  | Photo Name | ZP_CR_Ca_1_6 |  | Photo Name | ZP_CR_Ca_1_10 |  | Photo Name | ZP_CR_Ca_1_15 |  | Photo Name | ZP_CR_Ca
|  |  | TEST | Copper River Ca2+ |  | TEST | Copper River Ca2+ |  | TEST | Copper River Ca2+ |  | TEST | Copper River Ca2+
|  |  | DATE TESTED | 2015_10_23 |  | DATE TESTED | 2015_10_18 |  | DATE TESTED | 2015_10_18 |  | DATE TESTED | 2015_10_9
|  |  | MEASUREMENT PARAMETERS |  |  | MEASUREMENT PARAMETERS |  |  | MEASUREMENT PARAMETERS |  |  | MEASUREMENT PARAMETERS
|  |  | CONDUCTANCE, μS | 46 |  | CONDUCTANCE, μS | 48 |  | CONDUCTANCE, μS | 50 |  | CONDUCTANCE, μS | 57
|  |  | CURRENT, mA | 0.36 |  | CURRENT, mA | 0.37 |  | CURRENT, mA | 0.38 |  | CURRENT, mA | 0.42
|  |  | ELECTRIC FIELD, V/cm | 15.68 |  | ELECTRIC FIELD, V/cm | 16.8 |  | ELECTRIC FIELD, V/cm | 16.15 |  | ELECTRIC FIELD, V/cm | 16.77
|  |  | SAMPLE COUNT RATE, kcps | 410 |  | SAMPLE COUNT RATE, kcps | 457 |  | SAMPLE COUNT RATE, kcps | 517 |  | SAMPLE COUNT RATE, kcps | 424
|  |  | REF. COUNT RATE, kcps | 997 |  | REF. COUNT RATE, kcps | 966 |  | REF. COUNT RATE, kcps | 1041 |  | REF. COUNT RATE, kcps | 1148
|  |  | RUN | ZETA POTENTIAL (mV) | HALF WIDTH (mV) | RUN | ZETA POTENTIAL (mV) | HALF WIDTH (mV) | RUN | ZETA POTENTIAL (mV) | HALF WIDTH (mV) | RUN | ZETA POTENTIAL (mV) | HALF WIDTH (mV)
|  |  | 1 | -12.29 | 3.58 | 1 | -16.3 | 3.96 | 1 | -20.85 | 2.86 | 1 | -15.3 | 3.09
|  |  | 2 | -12.33 | 3.41 | 2 | -15.61 | 3.22 | 2 | -9.72 | 3.03 | 2 | -12.36 | 2.85
|  |  | 3 | -13.29 | 3.55 | 3 | -13.81 | 2.94 | 3 | -19.27 | 2.87 | 3 | -9.91 | 2.62
|  |  | 4 | -17.39 | 4.1 | 4 | -13.84 | 3.06 | 4 | -17.7 | 3.14 | 4 | -15.07 | 2.64
|  |  | 5 | -6.14 | 4.14 | 5 | -12.02 | 4.12 | 5 | -6.51 | 2.6 | 5 | -9.78 | 2.4
|  |  | 6 | -13.23 | 4.33 | 6 | -13.67 | 3.27 | 6 | -8.01 | 2.6 | 6 | -9.7 | 2.83
|  |  | 7 | -13.25 | 4.02 | 7 | -14.56 | 3.31 | 7 | -9.71 | 2.95 | 7 | -9.85 | 2.74
|  |  | 8 | -11.18 | 4.04 | 8 | -12.81 | 3.3 | 8 | -15.22 | 3.01 | 8 | -12.63 | 2.43
|  |  | 9 | -13.25 | 3.87 | 9 | -12.77 | 3.55 | 9 | -6.43 | 2.78 | 9 | -9.89 | 2.35
|  |  | 10 | -12.25 | 3.38 | 10 | -15.42 | 3.58 | 10 | -9.55 | 4.16 | 10 | -13.63 | 5.28
|  |  | MEAN | -12.46 | 3.842 | MEAN | -14.081 | 3.431 | MEAN | -12.297 | 3 | MEAN | -11.812 | 2.923
|  |  | STD. ERROR | 0.87 | 0.11 | STD. ERROR | 0.44 | 0.12 | STD. ERROR | 1.72 | 0.14 | STD. ERROR | 0.72 | 0.27
|  |  | For internal use only: |  |  | For internal use only: |  |  | For internal use only: |  |  | For internal use only:
|  |  | FILE NAME | 2015_10_23_CR Ca2+ 2 6 (Run 10) |  | FILE NAME | 2015_10_18_CR Ca2+ 2 10 (Run 10) |  | FILE NAME | 2015_10_18_CR Ca2+ 2 15 (Run 10) |  | FILE NAME | 2015_10_9_CR Ca2+ 2
|  |  | Photo Name | ZP_CR_Na_2_6 |  | Photo Name | ZP_CR_Ca_2_10 |  | Photo Name | ZP_CR_Ca_2_15 |  | Photo Name | ZP_CR_Ca_2
|  |  | TEST | Copper River Ca2+ |  | TEST | Copper River Ca2+ |  | TEST | Copper River Ca2+ |  | TEST | Copper River Ca2+
|  |  | DATE TESTED | 2015_10_23 |  | DATE TESTED | 2015_10_18 |  | DATE TESTED | 2015_10_18 |  | DATE TESTED | 2015_10_9
|  |  | MEASUREMENT PARAMETERS |  |  | MEASUREMENT PARAMETERS |  |  | MEASUREMENT PARAMETERS |  |  | MEASUREMENT PARAMETERS
|  |  | CONDUCTANCE, μS | 46 |  | CONDUCTANCE, μS | 48 |  | CONDUCTANCE, μS | 50 |  | CONDUCTANCE, μS | 57
|  |  | CURRENT, mA | 0.36 |  | CURRENT, mA | 0.37 |  | CURRENT, mA | 0.39 |  | CURRENT, mA | 0.42
|  |  | ELECTRIC FIELD, V/cm | 15.65 |  | ELECTRIC FIELD, V/cm | 16.76 |  | ELECTRIC FIELD, V/cm | 16.09 |  | ELECTRIC FIELD, V/cm | 16.57
|  |  | SAMPLE COUNT RATE, kcps | 413 |  | SAMPLE COUNT RATE, kcps | 335 |  | SAMPLE COUNT RATE, kcps | 417 |  | SAMPLE COUNT RATE, kcps | 433
|  |  | REF. COUNT RATE, kcps | 994 |  | REF. COUNT RATE, kcps | 988 |  | REF. COUNT RATE, kcps | 990 |  | REF. COUNT RATE, kcps | 1148
|  |  | RUN | ZETA POTENTIAL (mV) | HALF WIDTH (mV) | RUN | ZETA POTENTIAL (mV) | HALF WIDTH (mV) | RUN | ZETA POTENTIAL (mV) | HALF WIDTH (mV) | RUN | ZETA POTENTIAL (mV) | HALF WIDTH (mV)
|  |  | 1 | -12.31 | 3.71 | 1 | -17.24 | 2.91 | 1 | -16.12 | 4.21 | 1 | -13.79 | 2.44
|  |  | 2 | -12.26 | 4.44 | 2 | -17.26 | 3.89 | 2 | -19.08 | 3.07 | 2 | -12.53 | 2.56
|  |  | 3 | -11.23 | 4.09 | 3 | -15.42 | 2.83 | 3 | -11.39 | 2.89 | 3 | -13.81 | 3.34
|  |  | 4 | -13.25 | 3.52 | 4 | -18.96 | 4.72 | 4 | -11.33 | 3.57 | 4 | -11.34 | 2.49
|  |  | 5 | -14.29 | 4.03 | 5 | -16.32 | 3.75 | 5 | -9.58 | 3.93 | 5 | -8.47 | 2.26
|  |  | 6 | -13.23 | 3.39 | 6 | -12.04 | 2.97 | 6 | -17.49 | 3.53 | 6 | -8.41 | 3.96
|  |  | 7 | -15.26 | 4.06 | 7 | -18.82 | 2.96 | 7 | -3.34 | 2.99 | 7 | -9.65 | 3.15
|  |  | 8 | -12.19 | 6.4 | 8 | -12.82 | 3.36 | 8 | -6.46 | 3.05 | 8 | -9.63 | 2.21
|  |  | 9 | -12.18 | 3.65 | 9 | -11.97 | 7.11 | 9 | -4.87 | 2.74 | 9 | -10.98 | 2.54
|  |  | 10 | -13.23 | 3.33 | 10 | -7.7 | 3.35 | 10 | -6.53 | 2.83 | 10 | -12.35 | 4.17
|  |  | MEAN | -12.943 | 4.062 | MEAN | -14.855 | 3.785 | MEAN | -10.619 | 3.281 | MEAN | -11.096 | 2.912
|  |  | STD. ERROR | 0.37 | 0.28 | STD. ERROR | 1.15 | 0.41 | STD. ERROR | 1.74 | 0.16 | STD. ERROR | 0.64 | 0.22
|  |  | For internal use only: |  |  | For internal use only: |  |  | For internal use only: |  |  | For internal use only:
|  |  | FILE NAME | 2015_10_23_CR Ca2+ 3 6 (Run 10) |  | FILE NAME | 2015_10_18_CR Ca2+ 3 10 (Run 10) |  | FILE NAME | 2015_10_18_CR Ca2+ 3 15 (Run 10) |  | FILE NAME | 2015_10_9_CR Ca2+ 3
|  |  | Photo Name | ZP_CR_Ca_3_6 |  | Photo Name | ZP_CR_Ca_3_10 |  | Photo Name | ZP_CR_Ca_3_15 |  | Photo Name | ZP_CR_Ca_3
[6 empty] | TEST | Copper River Ca2+ |  | TEST | Copper River Ca2+ |  | TEST | Copper River Ca2+
[6 empty] | DATE TESTED | 2015_10_18 |  | DATE TESTED | 2015_10_12 |  | DATE TESTED | 2015_10_9
[6 empty] | MEASUREMENT PARAMETERS |  |  | MEASUREMENT PARAMETERS |  |  | MEASUREMENT PARAMETERS
[6 empty] | CONDUCTANCE, μS | 48 |  | CONDUCTANCE, μS | 49 |  | CONDUCTANCE, μS | 64
[6 empty] | CURRENT, mA | 0.37 |  | CURRENT, mA | 0.38 |  | CURRENT, mA | 0.46
[6 empty] | ELECTRIC FIELD, V/cm | 16.66 |  | ELECTRIC FIELD, V/cm | 16.23 |  | ELECTRIC FIELD, V/cm | 17.47
[6 empty] | SAMPLE COUNT RATE, kcps | 374 |  | SAMPLE COUNT RATE, kcps | 460 |  | SAMPLE COUNT RATE, kcps | 407
[6 empty] | REF. COUNT RATE, kcps | 1031 |  | REF. COUNT RATE, kcps | 1007 |  | REF. COUNT RATE, kcps | 1305
[6 empty] | RUN | ZETA POTENTIAL (mV) | HALF WIDTH (mV) | RUN | ZETA POTENTIAL (mV) | HALF WIDTH (mV) | RUN | ZETA POTENTIAL (mV) | HALF WIDTH (mV)
[6 empty] | 1 | -16.41 | 3.18 | 1 | -8.02 | 2.92 | 1 | -10.72 | 3.22
[6 empty] | 2 | -7.83 | 3.84 | 2 | -6.37 | 3.02 | 2 | -6.69 | 2.18
[6 empty] | 3 | -13.75 | 3.03 | 3 | -7.99 | 2.9 | 3 | -8.07 | 2.25
[6 empty] | 4 | 15.49 | 3.58 | 4 | -7.99 | 3.9 | 4 | -9.29 | 2.87
[6 empty] | 5 | -12 | 4.13 | 5 | -6.44 | 2.83 | 5 | -10.55 | 2.79
[6 empty] | 6 | -12.05 | 3.63 | 6 | -3.3 | 3.97 | 6 | -9.12 | 2.16
[6 empty] | 7 | -12.87 | 2.96 | 7 | -6.38 | 2.88 | 7 | -6.55 | 2.3
[6 empty] | 8 | -12.95 | 3.29 | 8 | -6.38 | 2.63 | 8 | -9.22 | 2.31
[6 empty] | 9 | -10.32 | 4.04 | 9 | -3.3 | 2.71 | 9 | -7.86 | 2.27
[6 empty] | 10 | -6.86 | 4.54 | 10 | -9.39 | 3.03 | 10 | -11.81 | 3.11
[6 empty] | MEAN | -8.955 | 3.622 | MEAN | -6.556 | 3.079 | MEAN | -8.988 | 2.546
[6 empty] | STD. ERROR | 0.96 | 0.16 | STD. ERROR | 0.63 | 0.15 | STD. ERROR | 0.55 | 0.13
-12.05
[6 empty] | For internal use only: |  |  | For internal use only: |  |  | For internal use only:
[6 empty] | FILE NAME | 2015_10_18_CR Ca2+ 4 10 (Run 10) |  | FILE NAME | 2015_10_12_CR Ca2+ 4 15 (Run 10) |  | FILE NAME | 2015_10_9_CR Ca2+ 4
[6 empty] | Photo Name | ZP_CR_Ca_4_10 |  | Photo Name | ZP_CR_Ca_4_15 |  | Photo Name | ZP_CR_Ca_4
[9 empty] | TEST | Copper River Ca2+ |  | TEST | Copper River Ca2+
[9 empty] | DATE TESTED | 2015_10_12 |  | DATE TESTED | 2015_10_9
[9 empty] | MEASUREMENT PARAMETERS |  |  | MEASUREMENT PARAMETERS
[9 empty] | CONDUCTANCE, μS | 49 |  | CONDUCTANCE, μS | 64
[9 empty] | CURRENT, mA | 0.38 |  | CURRENT, mA | 0.46
[9 empty] | ELECTRIC FIELD, V/cm | 16.24 |  | ELECTRIC FIELD, V/cm | 17.4
[9 empty] | SAMPLE COUNT RATE, kcps | 455 |  | SAMPLE COUNT RATE, kcps | 319
[9 empty] | REF. COUNT RATE, kcps | 1021 |  | REF. COUNT RATE, kcps | 1257
[9 empty] | RUN | ZETA POTENTIAL (mV) | HALF WIDTH (mV) | RUN | ZETA POTENTIAL (mV) | HALF WIDTH (mV)
[9 empty] | 1 | -11.76 | 2.92 | 1 | -18.38 | 4.1
[9 empty] | 2 | -11.05 | 3.63 | 2 | -13.06 | 5.07
[9 empty] | 3 | -10.33 | 3.26 | 3 | -22.28 | 5.21
[9 empty] | 4 | -10.19 | 2.79 | 4 | -10.5 | 2.99
[9 empty] | 5 | -5.49 | 6.49 | 5 | -9.25 | 2.16
[9 empty] | 6 | -11.08 | 2.8 | 6 | -10.73 | 2.29
[9 empty] | 7 | -11.86 | 2.85 | 7 | -9.31 | 2.27
[9 empty] | 8 | -9.45 | 4.8 | 8 | -13.19 | 2.41
[9 empty] | 9 | -3.92 | 6.55 | 9 | -10.55 | 2.83
[9 empty] | 10 | -11.81 | 2.95 | 10 | -13.23 | 2.18
[9 empty] | MEAN | -9.694 | 3.904 | MEAN | -13.048 | 3.151
[9 empty] | STD. ERROR | 0.87 | 0.48 | STD. ERROR | 1.33 | 0.38
[9 empty] | For internal use only: |  |  | For internal use only:
[9 empty] | FILE NAME | 2015_10_12_CR Ca2+ 5 15 |  | FILE NAME | 2015_10_9_CR Ca2+ 5
[9 empty] | Photo Name | ZP_CR_Ca_5_15 |  | Photo Name | ZP_CR_Ca_5
[9 empty] | TEST | Copper River Ca2+
[9 empty] | DATE TESTED | 2015_10_12
MEASUREMENT PARAMETERS
[9 empty] | CONDUCTANCE, μS | 49
[9 empty] | CURRENT, mA | 0.38
[9 empty] | ELECTRIC FIELD, V/cm | 16.24
[9 empty] | SAMPLE COUNT RATE, kcps | 481
[9 empty] | REF. COUNT RATE, kcps | 1064
[9 empty] | RUN | ZETA POTENTIAL (mV) | HALF WIDTH (mV)
[9 empty] | 1 | -15.74 | 2.74
[9 empty] | 2 | -15.73 | 2.83
[9 empty] | 3 | -16.56 | 2.67
[9 empty] | 4 | -18.93 | 3.05
[9 empty] | 5 | -18.08 | 3.68
[9 empty] | 6 | -7.94 | 2.84
[9 empty] | 7 | -17.25 | 2.81
[9 empty] | 8 | -18.16 | 3.74
[9 empty] | 9 | -18.75 | 5.9
[9 empty] | 10 | -17.42 | 4.62
[9 empty] | MEAN | -16.456 | 3.488
[9 empty] | STD. ERROR | 1.01 | 0.33
For internal use only:
[9 empty] | FILE NAME | 2015_10_12_CR Ca2+ 6 15
[9 empty] | Photo Name | ZP_CR_Ca_6_15
[9 empty] | TEST | Copper River Ca2+
[9 empty] | DATE TESTED | 2015_10_12
MEASUREMENT PARAMETERS
[9 empty] | CONDUCTANCE, μS | 48
[9 empty] | CURRENT, mA | 0.38
[9 empty] | ELECTRIC FIELD, V/cm | 16.22
[9 empty] | SAMPLE COUNT RATE, kcps | 314
[9 empty] | REF. COUNT RATE, kcps | 1019
[9 empty] | RUN | ZETA POTENTIAL (mV) | HALF WIDTH (mV)
[9 empty] | 1 | -11.87 | 4.53
[9 empty] | 2 | -18.22 | 3.17
[9 empty] | 3 | -16.61 | 2.78
[9 empty] | 4 | -15.07 | 3.05
[9 empty] | 5 | -14.09 | 3.34
[9 empty] | 6 | -7.89 | 5.06
[9 empty] | 7 | -7.91 | 2.64
[9 empty] | 8 | -16.61 | 2.7
[9 empty] | 9 | -15.65 | 3.44
[9 empty] | 10 | -17.21 | 2.82
[9 empty] | MEAN | -14.113 | 3.353
[9 empty] | STD. ERROR | 1.18 | 0.26
For internal use only:
[9 empty] | FILE NAME | 2015_10_12_CR Ca2+ 7 15
[9 empty] | Photo Name | ZP_CR_Ca_7_15

## CR Mg2+
RAW DATA FOR: | Copper River Mg2+ | Supernatant
COMMENTS: | Data for zeta potential for magnesium-treated Copper River soil in its supertnatant mother liquor. Temperatures at which zeta potential values were measured are indicated at the top of the columns of measurements. File 2015_10_22_CR Mg2+ 3 10 (Run 10) has a different excel calculated average than what was given by the photo.
|  |  |  | 6degC |  |  | 10degC |  |  | 15degC |  |  | 20degC
|  |  | TEST | Copper River Mg2+ |  | TEST | Commer River Mg2+ |  | TEST | Copper River Mg2+ |  | TEST | Copper River Mg2+
|  |  | DATE TESTED | 2015_10_23 |  | DATE TESTED | 2015_10_22 |  | DATE TESTED | 2015_10_9 |  | DATE TESTED | 2015_10_9
|  |  | MEASUREMENT PARAMETERS |  |  | MEASUREMENT PARAMETERS |  |  | MEASUREMENT PARAMETERS |  |  | MEASUREMENT PARAMETERS
|  |  | CONDUCTANCE, μS | 50 |  | CONDUCTANCE, μS | 65 |  | CONDUCTANCE, μS | 67 |  | CONDUCTANCE, μS | 81
|  |  | CURRENT, mA | 0.38 |  | CURRENT, mA | 0.47 |  | CURRENT, mA | 0.48 |  | CURRENT, mA | 0.55
|  |  | ELECTRIC FIELD, V/cm | 15.78 |  | ELECTRIC FIELD, V/cm | 17.16 |  | ELECTRIC FIELD, V/cm | 16.2 |  | ELECTRIC FIELD, V/cm | 16.54
|  |  | SAMPLE COUNT RATE, kcps | 206 |  | SAMPLE COUNT RATE, kcps | 219 |  | SAMPLE COUNT RATE, kcps | 458 |  | SAMPLE COUNT RATE, kcps | 171
|  |  | REF. COUNT RATE, kcps | 629 |  | REF. COUNT RATE, kcps | 516 |  | REF. COUNT RATE, kcps | 1088 |  | REF. COUNT RATE, kcps | 479
|  |  | RUN | ZETA POTENTIAL (mV) | HALF WIDTH (mV) | RUN | ZETA POTENTIAL (mV) | HALF WIDTH (mV) | RUN | ZETA POTENTIAL (mV) | HALF WIDTH (mV) | RUN | ZETA POTENTIAL (mV) | HALF WIDTH (mV)
|  |  | 1 | -10.88 | 4.39 | 1 | -8.1 | 2.93 | 1 | -17.35 | 2.83 | 1 | -14.9 | 2.19
|  |  | 2 | -13.11 | 3.71 | 2 | -15.75 | 3.35 | 2 | -11.34 | 3 | 2 | -7.12 | 3.49
|  |  | 3 | -15.12 | 3.36 | 3 | -9.9 | 4.88 | 3 | -8.09 | 2.61 | 3 | -14.02 | 2.73
|  |  | 4 | -14.11 | 3.55 | 4 | -15.14 | 3.11 | 4 | -7.94 | 2.7 | 4 | -15.01 | 2.22
|  |  | 5 | -13.07 | 4.19 | 5 | -7.47 | 8.79 | 5 | -8.07 | 2.76 | 5 | -8.31 | 3.66
|  |  | 6 | -13.08 | 3.42 | 6 | -13.18 | 3.02 | 6 | -12.45 | 3.05 | 6 | -8.43 | 2.38
|  |  | 7 | -12.17 | 3.78 | 7 | -13.39 | 4.07 | 7 | -7.88 | 2.73 | 7 | -12.81 | 4.98
|  |  | 8 | -16.1 | 5.7 | 8 | -3.48 | 2.84 | 8 | -11.06 | 2.84 | 8 | -11.01 | 2.56
|  |  | 9 | -13.2 | 3.69 | 9 | -5.15 | 2.76 | 9 | -11.04 | 2.83 | 9 | -8.26 | 2.24
|  |  | 10 | -14.13 | 4.32 | 10 | -6.59 | 6.14 | 10 | -7.93 | 3.01 | 10 | -11.08 | 2.78
|  |  | MEAN | -13.497 | 4.011 | MEAN | -9.815 | 4.189 | MEAN | -10.315 | 2.836 | MEAN | -11.095 | 2.923
|  |  | STD. ERROR | 0.46 | 0.22 | STD. ERROR | 1.37 | 0.62 | STD. ERROR | 0.96 | 0.05 | STD. ERROR | 0.94 | 0.28
|  |  | For internal use only: |  |  | For internal use only: |  |  | For internal use only: |  |  | For internal use only:
|  |  | FILE NAME | 2015_10_23_CR Mg2+ 1 6 (Run 10) |  | FILE NAME | 2015_10_22_CR Mg2+ 1 10 (Run 10) |  | FILE NAME | 2015_10_9_CR Mg 2+ 1 15 |  | FILE NAME | 2015_10_9_CR Mg 2+
|  |  | Photo Name | ZP_CR_Mg_1_6 |  | Photo Name | ZP_CR_Mg_1_10 |  | Photo Name | ZP_CR_Mg_1_15 |  | Photo Name | ZP_CR_Mg
|  |  | TEST | Copper River Mg2+ |  | TEST | Copper River Mg2+ |  | TEST | Copper River Mg2+ |  | TEST | Copper River Mg2+
|  |  | DATE TESTED | 2015_10_23 |  | DATE TESTED | 2015_10_23 |  | DATE TESTED | 2015_10_9 |  | DATE TESTED | 2015_10_9
|  |  | MEASUREMENT PARAMETERS |  |  | MEASUREMENT PARAMETERS |  |  | MEASUREMENT PARAMETERS |  |  | MEASUREMENT PARAMETERS
|  |  | CONDUCTANCE, μS | 50 |  | CONDUCTANCE, μS | 60 |  | CONDUCTANCE, μS | 71 |  | CONDUCTANCE, μS | 75
|  |  | CURRENT, mA | 0.38 |  | CURRENT, mA | 0.44 |  | CURRENT, mA | 0.5 |  | CURRENT, mA | 0.52
|  |  | ELECTRIC FIELD, V/cm | 15.9 |  | ELECTRIC FIELD, V/cm | 16.14 |  | ELECTRIC FIELD, V/cm | 17.38 |  | ELECTRIC FIELD, V/cm | 15.49
|  |  | SAMPLE COUNT RATE, kcps | 203 |  | SAMPLE COUNT RATE, kcps | 361 |  | SAMPLE COUNT RATE, kcps | 464 |  | SAMPLE COUNT RATE, kcps | 249
|  |  | REF. COUNT RATE, kcps | 876 |  | REF. COUNT RATE, kcps | 959 |  | REF. COUNT RATE, kcps | 1013 |  | REF. COUNT RATE, kcps | 626
|  |  | RUN | ZETA POTENTIAL (mV) | HALF WIDTH (mV) | RUN | ZETA POTENTIAL (mV) | HALF WIDTH (mV) | RUN | ZETA POTENTIAL (mV) | HALF WIDTH (mV) | RUN | ZETA POTENTIAL (mV) | HALF WIDTH (mV)
|  |  | 1 | -13.2 | 3.63 | 1 | -16.88 | 3.43 | 1 | -21.06 | 2.55 | 1 | -18.13 | 3.53
|  |  | 2 | -14.29 | 3.79 | 2 | -17.05 | 3.14 | 2 | -14.88 | 2.38 | 2 | -16.43 | 2.64
|  |  | 3 | -16.22 | 3.74 | 3 | -19.48 | 4.28 | 3 | -8.89 | 2.82 | 3 | -17.05 | 3.92
|  |  | 4 | -12.13 | 3.65 | 4 | -11.5 | 3.21 | 4 | -11.75 | 2.93 | 4 | -13.06 | 2.41
|  |  | 5 | -14.12 | 3.64 | 5 | -14.04 | 3.03 | 5 | -11.86 | 2.47 | 5 | -14.66 | 7.04
|  |  | 6 | -14.01 | 3.86 | 6 | -15.29 | 3.45 | 6 | -7.4 | 2.37 | 6 | -10.26 | 3.06
|  |  | 7 | -10.11 | 4.33 | 7 | -14.38 | 3.57 | 7 | -7.39 | 2.46 | 7 | -13.27 | 5.06
|  |  | 8 | -14.19 | 3.59 | 8 | -14.12 | 3.07 | 8 | -8.74 | 2.37 | 8 | -10.13 | 2.57
|  |  | 9 | -15.01 | 4.66 | 9 | -13.34 | 3.12 | 9 | -14.51 | 3.31 | 9 | -14.53 | 3.23
|  |  | 10 | -11.03 | 3.87 | 10 | -12.48 | 3.87 | 10 | -11.6 | 2.91 | 10 | -10.38 | 2.8
|  |  | MEAN | -13.431 | 3.876 | MEAN | -14.856 | 3.417 | MEAN | -11.808 | 2.657 | MEAN | -13.79 | 3.626
|  |  | STD. ERROR | 0.59 | 0.11 | STD. ERROR | 0.75 | 0.13 | STD. ERROR | 1.33 | 0.1 | STD. ERROR | 0.92 | 0.45
|  |  | For internal use only: |  |  | For internal use only: |  |  | For internal use only: |  |  | For internal use only:
|  |  | FILE NAME | 2015_10_23_CR Mg2+ 2 6 (Run 10) |  | FILE NAME | 2015_10_22_CR Mg2+ 2 10 (Run 10) |  | FILE NAME | 2015_10_9_CR Mg 2+ 2 15 |  | FILE NAME | 2015_10_9_CR Mg 2+ 2
|  |  | Photo Name | ZP_CR_Mg_2_6 |  | Photo Name | ZP_CR_Mg_2_10 |  | Photo Name | ZP_CR_Mg_2_15 |  | Photo Name | ZP_CR_Mg_2
[6 empty] | TEST | Copper River Mg2+ |  |  |  |  | TEST | Copper River Mg2+
[6 empty] | DATE TESTED | 2015_10_22 |  |  |  |  | DATE TESTED | 2015_10_9
[6 empty] | MEASUREMENT PARAMETERS | [5 empty] | MEASUREMENT PARAMETERS
[6 empty] | CONDUCTANCE, μS | 59 |  |  |  |  | CONDUCTANCE, μS | 75
[6 empty] | CURRENT, mA | 0.43 |  |  |  |  | CURRENT, mA | 0.52
[6 empty] | ELECTRIC FIELD, V/cm | 16.12 |  |  |  |  | ELECTRIC FIELD, V/cm | 15.75
[6 empty] | SAMPLE COUNT RATE, kcps | 362 |  |  |  |  | SAMPLE COUNT RATE, kcps | 340
[6 empty] | REF. COUNT RATE, kcps | 1059 |  |  |  |  | REF. COUNT RATE, kcps | 1063
[6 empty] | RUN | ZETA POTENTIAL (mV) | HALF WIDTH (mV) |  |  |  | RUN | ZETA POTENTIAL (mV) | HALF WIDTH (mV)
[6 empty] | 1 | -12.37 | 3.94 |  |  |  | 1 | -20.46 | 3.34
[6 empty] | 2 | -15.26 | 3.37 |  |  |  | 2 | -10.21 | 2.43
[6 empty] | 3 | -13.37 | 3.67 |  |  |  | 3 | -11.69 | 3.26
[6 empty] | 4 | 13.36 | 3.01 |  |  |  | 4 | -13.14 | 2.4
[6 empty] | 5 | -16.16 | 3.41 |  |  |  | 5 | -11.79 | 2.5
[6 empty] | 6 | -16.15 | 3.9 |  |  |  | 6 | -12.79 | 2.55
[6 empty] | 7 | -5.43 | 2.85 |  |  |  | 7 | -11.66 | 2.85
[6 empty] | 8 | -16.27 | 3.83 |  |  |  | 8 | -10.2 | 2.32
[6 empty] | 9 | -7.24 | 3.15 |  |  |  | 9 | -8.79 | 2.51
[6 empty] | 10 | -17.68 | 3.32 |  |  |  | 10 | -13.24 | 5.87
[6 empty] | MEAN | -10.657 | 3.445 |  |  |  | MEAN | -12.397 | 3.003
[6 empty] | STD. ERROR | 1.28 | 0.12 |  |  |  | STD. ERROR | 1 | 0.34
-13.33
[6 empty] | For internal use only: | [5 empty] | For internal use only:
[6 empty] | FILE NAME | 2015_10_22_CR Mg2+ 3 10 (Run 10) |  |  |  |  | FILE NAME | 2015_10_9_CR Mg 2+ 3
[6 empty] | Photo Name | ZP_CR_Mg_3_10 |  |  |  |  | Photo Name | ZP_CR_Mg_3
[6 empty] | TEST | Copper River Mg2+ |  |  |  |  | TEST | Copper River Mg2+
[6 empty] | DATE TESTED | 2015_10_22 |  |  |  |  | DATE TESTED | 2015_10_9
[6 empty] | MEASUREMENT PARAMETERS | [5 empty] | MEASUREMENT PARAMETERS
[6 empty] | CONDUCTANCE, μS | 59 |  |  |  |  | CONDUCTANCE, μS | 75
[6 empty] | CURRENT, mA | 0.43 |  |  |  |  | CURRENT, mA | 0.52
[6 empty] | ELECTRIC FIELD, V/cm | 16.2 |  |  |  |  | ELECTRIC FIELD, V/cm | 15.67
[6 empty] | SAMPLE COUNT RATE, kcps | 279 |  |  |  |  | SAMPLE COUNT RATE, kcps | 472
[6 empty] | REF. COUNT RATE, kcps | 1088 |  |  |  |  | REF. COUNT RATE, kcps | 976
[6 empty] | RUN | ZETA POTENTIAL (mV) | HALF WIDTH (mV) |  |  |  | RUN | ZETA POTENTIAL (mV) | HALF WIDTH (mV)
[6 empty] | 1 | -14.21 | 3.36 |  |  |  | 1 | -17.31 | 4.56
[6 empty] | 2 | -15 | 3.14 |  |  |  | 2 | -13.17 | 2.5
[6 empty] | 3 | -9.74 | 3.33 |  |  |  | 3 | -11.42 | 2.43
[6 empty] | 4 | -11.55 | 3.38 |  |  |  | 4 | -15.74 | 3.65
[6 empty] | 5 | -11.49 | 3.39 |  |  |  | 5 | -14.78 | 2.63
[6 empty] | 6 | -13.17 | 3.84 |  |  |  | 6 | -14.26 | 2.33
[6 empty] | 7 | -11.5 | 2.99 |  |  |  | 7 | -9.95 | 2.42
[6 empty] | 8 | -12.24 | 3.01 |  |  |  | 8 | -11.61 | 2.55
[6 empty] | 9 | -13.46 | 3.58 |  |  |  | 9 | -8.68 | 2.41
[6 empty] | 10 | -13.96 | 2.94 |  |  |  | 10 | -17.12 | 3.09
[6 empty] | MEAN | -12.632 | 3.296 |  |  |  | MEAN | -13.404 | 2.857
[6 empty] | STD. ERROR | 0.51 | 0.09 |  |  |  | STD. ERROR | 0.93 | 0.23
[6 empty] | For internal use only: | [5 empty] | For internal use only:
[6 empty] | FILE NAME | 2015_10_22_CR Mg2+ 4 10 (Run 10) |  |  |  |  | FILE NAME | 2015_10_9_CR Mg 2+ 4
[6 empty] | Photo Name | ZP_CR_Mg_4_10 |  |  |  |  | Photo Name | ZP_CR_Mg_4

## CR Na+
RAW DATA FOR: | Copper River Na+ | Supernatant
COMMENTS: | Data for zeta potential for sodium-treated Copper River soil in its supertnatant mother liquor. Temperatures at which zeta potential values were measured are indicated at the top of the columns of measurements
|  |  |  | 6degC |  |  | 10degC |  |  | 15degC |  |  | 20degC
|  |  | TEST | Copper River Na+ |  | TEST | Copper River Na+ |  | TEST | Copper River Na+ |  | TEST | Copper River Na+
|  |  | DATE TESTED | 2015_10_23 |  | DATE TESTED | 2015_10_22 |  | DATE TESTED | 2015_10_18 |  | DATE TESTED | 2015_10_9
|  |  | MEASUREMENT PARAMETERS |  |  | MEASUREMENT PARAMETERS |  |  | MEASUREMENT PARAMETERS |  |  | MEASUREMENT PARAMETERS
|  |  | CONDUCTANCE, μS | 101 |  | CONDUCTANCE, μS | 119 |  | CONDUCTANCE, μS | 104 |  | CONDUCTANCE, μS | 115
|  |  | CURRENT, mA | 0.66 |  | CURRENT, mA | 0.76 |  | CURRENT, mA | 0.68 |  | CURRENT, mA | 0.73
|  |  | ELECTRIC FIELD, V/cm | 15.96 |  | ELECTRIC FIELD, V/cm | 15.94 |  | ELECTRIC FIELD, V/cm | 15.29 |  | ELECTRIC FIELD, V/cm | 15.12
|  |  | SAMPLE COUNT RATE, kcps | 458 |  | SAMPLE COUNT RATE, kcps | 202 |  | SAMPLE COUNT RATE, kcps | 404 |  | SAMPLE COUNT RATE, kcps | 550
|  |  | REF. COUNT RATE, kcps | 973 |  | REF. COUNT RATE, kcps | 985 |  | REF. COUNT RATE, kcps | 1042 |  | REF. COUNT RATE, kcps | 1290
|  |  | RUN | ZETA POTENTIAL (mV) | HALF WIDTH (mV) | RUN | ZETA POTENTIAL (mV) | HALF WIDTH (mV) | RUN | ZETA POTENTIAL (mV) | HALF WIDTH (mV) | RUN | ZETA POTENTIAL (mV) | HALF WIDTH (mV)
|  |  | 1 | -19.22 | 3.32 | 1 | -33.76 | 3.57 | 1 | -25.49 | 2.86 | 1 | -31.23 | 2.91
|  |  | 2 | -34.12 | 3.31 | 2 | -32.05 | 6.5 | 2 | -18.41 | 4.54 | 2 | -20.57 | 2.24
|  |  | 3 | -31.32 | 5.16 | 3 | -34.81 | 4.05 | 3 | -25.61 | 3.39 | 3 | -17.34 | 2.29
|  |  | 4 | -30.32 | 3.65 | 4 | -28.8 | 3.43 | 4 | -18.34 | 4.59 | 4 | -32.82 | 4.19
|  |  | 5 | -31.86 | 3.42 | 5 | -31.19 | 4.01 | 5 | -24.11 | 3.59 | 5 | -29.76 | 3.02
|  |  | 6 | -29.99 | 3.83 | 6 | -34.9 | 3.14 | 6 | -25.07 | 6.51 | 6 | -16.16 | 2.5
|  |  | 7 | -20.78 | 4.82 | 7 | -21.47 | 2.86 | 7 | -23.47 | 3.35 | 7 | -22.48 | 4.23
|  |  | 8 | -29.9 | 3.5 | 8 | -22.63 | 3.43 | 8 | -23.69 | 7.02 | 8 | -27.86 | 2.61
|  |  | 9 | -32.61 | 4.62 | 9 | -39.76 | 5.99 | 9 | -22.88 | 2.88 | 9 | -21.85 | 3.4
|  |  | 10 | -28.67 | 12.62 | 10 | -23.36 | 3.5 | 10 | -26.4 | 9.4 | 10 | -27.06 | 3.28
|  |  | MEAN | -28.879 | 4.825 | MEAN | -30.273 | 4.048 | MEAN | -23.347 | 4.813 | MEAN | -24.713 | 3.067
|  |  | STD. ERROR | 1.56 | 0.89 | STD. ERROR | 1.93 | 0.38 | STD. ERROR | 0.9 | 0.68 | STD. ERROR | 1.85 | 0.23
|  |  | For internal use only: |  |  | For internal use only: |  |  | For internal use only: |  |  | For internal use only:
|  |  | FILE NAME | 2015_10_23_CR Na+ 1 6 (Run 10) |  | FILE NAME | 2015_10_22_CR Na+ 1 10 (Run 10) |  | FILE NAME | 2015_10_18_CR Na+ 1 15 |  | FILE NAME | 2015_10_9_CR Na+
|  |  | Photo Name | ZP_CR_Na_1_6 |  | Photo Name | ZP_CR_Na_1_10 |  | Photo Name | ZP_CR_Na_1_15 |  | Photo Name | ZP_CR_Na
|  |  | TEST | Copper River Na+ |  | TEST | Copper River Na+ |  | TEST | Copper River Na+ |  | TEST | Copper River Na+
|  |  | DATE TESTED | 2015_10_23 |  | DATE TESTED | 2015_10_22 |  | DATE TESTED | 2015_10_18 |  | DATE TESTED | 2015_10_9
|  |  | MEASUREMENT PARAMETERS |  |  | MEASUREMENT PARAMETERS |  |  | MEASUREMENT PARAMETERS |  |  | MEASUREMENT PARAMETERS
|  |  | CONDUCTANCE, μS | 106 |  | CONDUCTANCE, μS | 112 |  | CONDUCTANCE, μS | 114 |  | CONDUCTANCE, μS | 132
|  |  | CURRENT, mA | 0.69 |  | CURRENT, mA | 0.72 |  | CURRENT, mA | 0.73 |  | CURRENT, mA | 0.83
|  |  | ELECTRIC FIELD, V/cm | 16.62 |  | ELECTRIC FIELD, V/cm | 14.95 |  | ELECTRIC FIELD, V/cm | 16.92 |  | ELECTRIC FIELD, V/cm | 15.71
|  |  | SAMPLE COUNT RATE, kcps | 472 |  | SAMPLE COUNT RATE, kcps | 125 |  | SAMPLE COUNT RATE, kcps | 310 |  | SAMPLE COUNT RATE, kcps | 521
|  |  | REF. COUNT RATE, kcps | 954 |  | REF. COUNT RATE, kcps | 942 |  | REF. COUNT RATE, kcps | 1021 |  | REF. COUNT RATE, kcps | 1203
|  |  | RUN | ZETA POTENTIAL (mV) | HALF WIDTH (mV) | RUN | ZETA POTENTIAL (mV) | HALF WIDTH (mV) | RUN | ZETA POTENTIAL (mV) | HALF WIDTH (mV) | RUN | ZETA POTENTIAL (mV) | HALF WIDTH (mV)
|  |  | 1 | -33.01 | 3.19 | 1 | -30.62 | 3.71 | 1 | -25.67 | 2.46 | 1 | -25.86 | 2.91
|  |  | 2 | -28.06 | 5.9 | 2 | -31.49 | 3.32 | 2 | -27.45 | 2.74 | 2 | -30.33 | 3.15
|  |  | 3 | -30.39 | 4.02 | 3 | -33.72 | 3.03 | 3 | -27.59 | 2.43 | 3 | -31.07 | 6.2
|  |  | 4 | -29.37 | 4.31 | 4 | -35.51 | 6.16 | 4 | -28.2 | 3.22 | 4 | -30.38 | 5.18
|  |  | 5 | -32.58 | 4.2 | 5 | -29.51 | 3.67 | 5 | -27.15 | 2.31 | 5 | -22.65 | 3.72
|  |  | 6 | -30.21 | 4.35 | 6 | -32.93 | 3.17 | 6 | -22.13 | 2.94 | 6 | -32.53 | 3.79
|  |  | 7 | -27.98 | 3.19 | 7 | -31.65 | 3.06 | 7 | -25.74 | 2.97 | 7 | -31.15 | 6.94
|  |  | 8 | -30.51 | 4.94 | 8 | -34.85 | 3.85 | 8 | -28.27 | 2.86 | 8 | -24.08 | 2.46
|  |  | 9 | -32.41 | 3.37 | 9 | -32.39 | 3.45 | 9 | -26.59 | 2.69 | 9 | -25.54 | 3.92
|  |  | 10 | -27.19 | 3.29 | 10 | -31.7 | 3.89 | 10 | -27.82 | 2.61 | 10 | -29.13 | 2.52
|  |  | MEAN | -30.171 | 4.076 | MEAN | -32.437 | 3.731 | MEAN | -26.661 | 2.723 | MEAN | -28.272 | 4.079
|  |  | STD. ERROR | 0.65 | 0.28 | STD. ERROR | 0.59 | 0.29 | STD. ERROR | 0.58 | 0.09 | STD. ERROR | 1.09 | 0.49
|  |  | For internal use only: |  |  | For internal use only: |  |  | For internal use only: |  |  | For internal use only:
|  |  | FILE NAME | 2015_10_23_CR Na+ 2 6 (Run 10) |  | FILE NAME | 2015_10_22_CR Na+ 2 10 (Run 10) |  | FILE NAME | 2015_10_9_CR Na+ 2 15 |  | FILE NAME | 2015_10_9_CR Na+ 2
|  |  | Photo Name | ZP_CR_Na_2_6 |  | Photo Name | ZP_CR_Na_2_10 |  | Photo Name | ZP_CR_Na_2_15 |  | Photo Name | ZP_CR_Na_2
|  |  | TEST | Copper River Na+ |  | TEST | Copper River Na+ |  | TEST | Copper River Na+ |  | TEST | Copper River Na+
|  |  | DATE TESTED | 2015_10_23 |  | DATE TESTED | 2015_10_22 |  | DATE TESTED | 2015_10_18 |  | DATE TESTED | 2015_10_9
|  |  | MEASUREMENT PARAMETERS |  |  | MEASUREMENT PARAMETERS |  |  | MEASUREMENT PARAMETERS |  |  | MEASUREMENT PARAMETERS
|  |  | CONDUCTANCE, μS | 107 |  | CONDUCTANCE, μS | 112 |  | CONDUCTANCE, μS | 105 |  | CONDUCTANCE, μS | 128
|  |  | CURRENT, mA | 0.69 |  | CURRENT, mA | 0.72 |  | CURRENT, mA | 0.68 |  | CURRENT, mA | 0.8
|  |  | ELECTRIC FIELD, V/cm | 16.7 |  | ELECTRIC FIELD, V/cm | 15.14 |  | ELECTRIC FIELD, V/cm | 15.58 |  | ELECTRIC FIELD, V/cm | 15.68
|  |  | SAMPLE COUNT RATE, kcps | 305 |  | SAMPLE COUNT RATE, kcps | 418 |  | SAMPLE COUNT RATE, kcps | 401 |  | SAMPLE COUNT RATE, kcps | 393
|  |  | REF. COUNT RATE, kcps | 972 |  | REF. COUNT RATE, kcps | 934 |  | REF. COUNT RATE, kcps | 1056 |  | REF. COUNT RATE, kcps | 1110
|  |  | RUN | ZETA POTENTIAL (mV) | HALF WIDTH (mV) | RUN | ZETA POTENTIAL (mV) | HALF WIDTH (mV) | RUN | ZETA POTENTIAL (mV) | HALF WIDTH (mV) | RUN | ZETA POTENTIAL (mV) | HALF WIDTH (mV)
|  |  | 1 | -29.78 | 3.13 | 1 | -30.07 | 2.91 | 1 | -29.51 | 3.26 | 1 | -25.38 | 3.43
|  |  | 2 | -30.98 | 4.41 | 2 | -27.69 | 4.07 | 2 | -29.99 | 3.06 | 2 | -27.64 | 3.41
|  |  | 3 | -32.29 | 3.5 | 3 | -28.73 | 2.97 | 3 | -26.96 | 2.92 | 3 | -25.55 | 2.8
|  |  | 4 | -36.14 | 3.43 | 4 | -28.83 | 3.45 | 4 | -41.41 | 3.26 | 4 | -24.87 | 4.28
|  |  | 5 | -31.32 | 5.22 | 5 | -23.19 | 4.86 | 5 | -28.05 | 4.56 | 5 | -26.27 | 3.04
|  |  | 6 | -31.73 | 5.54 | 6 | -29.63 | 3.3 | 6 | -30.05 | 4.84 | 6 | -30.59 | 2.54
|  |  | 7 | -35.39 | 3.41 | 7 | -29.39 | 4.81 | 7 | -30.43 | 3.06 | 7 | -27.03 | 2.8
|  |  | 8 | -29.29 | 4.37 | 8 | -29.54 | 7.52 | 8 | -28.06 | 3.22 | 8 | -27.77 | 3.2
|  |  | 9 | -32.31 | 5.77 | 9 | -29.13 | 3.46 | 9 | -27.56 | 3.29 | 9 | -27.78 | 2.6
|  |  | 10 | -29.83 | 3.47 | 10 | -32.82 | 4.79 | 10 | -29.33 | 3.85 | 10 | -29.94 | 3.02
|  |  | MEAN | -31.906 | 4.225 | MEAN | -28.902 | 4.214 | MEAN | -30.135 | 3.532 | MEAN | -27.282 | 3.112
|  |  | STD. ERROR | 0.73 | 0.31 | STD. ERROR | 0.76 | 0.44 | STD. ERROR | 1.31 | 0.21 | STD. ERROR | 0.6 | 0.16
|  |  | For internal use only: |  |  | For internal use only: |  |  | For internal use only: |  |  | For internal use only:
|  |  | FILE NAME | 2015_10_23_CR Na+ 3 6 (Run 10) |  | FILE NAME | 2015_10_22_CR Na+ 3 10 (Run 10) |  | FILE NAME | 2015_10_18_CR Na+ 3 15 (Run 10) |  | FILE NAME | 2015_10_9_CR Na+ 3
|  |  | Photo Name | ZP_CR_Na_3_6 |  | Photo Name | ZP_CR_Na_3_10 |  | Photo Name | ZP_CR_Na_3_15 |  | Photo Name | ZP_CR_Na_3
|  |  | TEST | Copper River Na+ |  | TEST | Copper River Na+ |  | TEST | Copper River Na+ |  | TEST | Copper River Na+
|  |  | DATE TESTED | 2015_10_23 |  | DATE TESTED | 2015_10_22 |  | DATE TESTED | 2015_10_18 |  | DATE TESTED | 2015_10_9
|  |  | MEASUREMENT PARAMETERS |  |  | MEASUREMENT PARAMETERS |  |  | MEASUREMENT PARAMETERS |  |  | MEASUREMENT PARAMETERS
|  |  | CONDUCTANCE, μS | 101 |  | CONDUCTANCE, μS | 113 |  | CONDUCTANCE, μS | 115 |  | CONDUCTANCE, μS | 127
|  |  | CURRENT, mA | 0.66 |  | CURRENT, mA | 0.72 |  | CURRENT, mA | 0.74 |  | CURRENT, mA | 0.8
|  |  | ELECTRIC FIELD, V/cm | 15.76 |  | ELECTRIC FIELD, V/cm | 14.92 |  | ELECTRIC FIELD, V/cm | 16.94 |  | ELECTRIC FIELD, V/cm | 15.73
|  |  | SAMPLE COUNT RATE, kcps | 395 |  | SAMPLE COUNT RATE, kcps | 387 |  | SAMPLE COUNT RATE, kcps | 357 |  | SAMPLE COUNT RATE, kcps | 516
|  |  | REF. COUNT RATE, kcps | 974 |  | REF. COUNT RATE, kcps | 948 |  | REF. COUNT RATE, kcps | 1007 |  | REF. COUNT RATE, kcps | 1062
|  |  | RUN | ZETA POTENTIAL (mV) | HALF WIDTH (mV) | RUN | ZETA POTENTIAL (mV) | HALF WIDTH (mV) | RUN | ZETA POTENTIAL (mV) | HALF WIDTH (mV) | RUN | ZETA POTENTIAL (mV) | HALF WIDTH (mV)
|  |  | 1 | -29.7 | 3.6 | 1 | -28.15 | 3.18 | 1 | -23.92 | 2.51 | 1 | -22.71 | 2.49
|  |  | 2 | -32.64 | 4.8 | 2 | -30.55 | 3.8 | 2 | -25.06 | 3.05 | 2 | -29.93 | 2.63
|  |  | 3 | -31.53 | 5.93 | 3 | -29.98 | 3.43 | 3 | -17.35 | 2.78 | 3 | -28.57 | 2.66
|  |  | 4 | -32.01 | 7.91 | 4 | -26.54 | 3.58 | 4 | -26.18 | 3.61 | 4 | -20.94 | 8.8
|  |  | 5 | -36.39 | 9.32 | 5 | -39.71 | 3.46 | 5 | -31.63 | 3.34 | 5 | -30.7 | 2.74
|  |  | 6 | -30.57 | 3.61 | 6 | -32.88 | 4.4 | 6 | -24.84 | 3.79 | 6 | -29.32 | 3.56
|  |  | 7 | -33.51 | 5.34 | 7 | -39.96 | 3.51 | 7 | -26.47 | 2.95 | 7 | -22.92 | 2.48
|  |  | 8 | -26.98 | 5.65 | 8 | -30.85 | 6.71 | 8 | -30.76 | 2.84 | 8 | -27.95 | 2.97
|  |  | 9 | -28.07 | 4.96 | 9 | -33.41 | 4.81 | 9 | -24.94 | 4.31 | 9 | -25.13 | 3.05
|  |  | 10 | -24.09 | 4.97 | 10 | -30.23 | 4.69 | 10 | -27.7 | 3.1 | 10 | -23.71 | 2.77
|  |  | MEAN | -30.549 | 5.609 | MEAN | -32.226 | 4.157 | MEAN | -25.885 | 3.228 | MEAN | -26.188 | 3.415
|  |  | STD. ERROR | 1.11 | 0.57 | STD. ERROR | 1.42 | 0.34 | STD. ERROR | 1.25 | 0.17 | STD. ERROR | 1.11 | 0.61
|  |  | For internal use only: |  |  | For internal use only: |  |  | For internal use only: |  |  | For internal use only:
|  |  | FILE NAME | 2015_10_23_CR Na+ 4 6 (Run 10) |  | FILE NAME | 2015_10_22_CR Na+ 4 10 (Run 10) |  | FILE NAME | 2015_10_18_CR Na+ 4 15 (Run 10) |  | FILE NAME | 2015_10_9_CR Na+ 4
|  |  | Photo Name | ZP_CR_Na_4_6 |  | Photo Name | ZP_CR_Na_4_10 |  | Photo Name | ZP_CR_Na_4_15 |  | Photo Name | ZP_CR_Na_4
[9 empty] | TEST | Copper River Na+
[9 empty] | DATE TESTED | 2015_10_18
MEASUREMENT PARAMETERS
[9 empty] | CONDUCTANCE, μS | 115
[9 empty] | CURRENT, mA | 0.73
[9 empty] | ELECTRIC FIELD, V/cm | 16.89
[9 empty] | SAMPLE COUNT RATE, kcps | 349
[9 empty] | REF. COUNT RATE, kcps | 1021
[9 empty] | RUN | ZETA POTENTIAL (mV) | HALF WIDTH (mV)
[9 empty] | 1 | -22.71 | 3.51
[9 empty] | 2 | -29.73 | 3.25
[9 empty] | 3 | -28.13 | 2.87
[9 empty] | 4 | -28.22 | 3.78
[9 empty] | 5 | -28.52 | 2.76
[9 empty] | 6 | -25.41 | 2.87
[9 empty] | 7 | -30.12 | 2.55
[9 empty] | 8 | -31.86 | 2.57
[9 empty] | 9 | -34.21 | 2.98
[9 empty] | 10 | -30.63 | 2.98
[9 empty] | MEAN | -28.954 | 3.012
[9 empty] | STD. ERROR | 0.81 | 0.12
For internal use only:
[9 empty] | FILE NAME | 2015_10_18_Na+ 5 15 (Run 10)
[9 empty] | Photo Name | ZP_CR_Na_5_15

## CR K+
RAW DATA FOR: | Copper River K+ | Supernatant
COMMENTS: | Data for zeta potential for potassium-treated Copper River soil in its supertnatant mother liquor. Temperatures at which zeta potential values were measured are indicated at the top of the columns of measurements
|  |  |  | 6degC |  |  | 10degC |  |  | 15degC |  |  | 20degC
|  |  | TEST | Copper River K+ |  | TEST | Copper River K+ |  | TEST | Copper River K+ |  | TEST | Copper River K+
|  |  | DATE TESTED | 2015_10_23 |  | DATE TESTED | 2015_10_22 |  | DATE TESTED | 2015_10_9 |  | DATE TESTED | 2015_10_9
|  |  | MEASUREMENT PARAMETERS |  |  | MEASUREMENT PARAMETERS |  |  | MEASUREMENT PARAMETERS |  |  | MEASUREMENT PARAMETERS
|  |  | CONDUCTANCE, μS | 115 |  | CONDUCTANCE, μS | 120 |  | CONDUCTANCE, μS | 148 |  | CONDUCTANCE, μS | 150
|  |  | CURRENT, mA | 0.74 |  | CURRENT, mA | 0.76 |  | CURRENT, mA | 0.91 |  | CURRENT, mA | 0.92
|  |  | ELECTRIC FIELD, V/cm | 15.61 |  | ELECTRIC FIELD, V/cm | 15.27 |  | ELECTRIC FIELD, V/cm | 14.1 |  | ELECTRIC FIELD, V/cm | 13.11
|  |  | SAMPLE COUNT RATE, kcps | 422 |  | SAMPLE COUNT RATE, kcps | 290 |  | SAMPLE COUNT RATE, kcps | 194 |  | SAMPLE COUNT RATE, kcps | 408
|  |  | REF. COUNT RATE, kcps | 934 |  | REF. COUNT RATE, kcps | 987 |  | REF. COUNT RATE, kcps | 556 |  | REF. COUNT RATE, kcps | 931
|  |  | RUN | ZETA POTENTIAL (mV) | HALF WIDTH (mV) | RUN | ZETA POTENTIAL (mV) | HALF WIDTH (mV) | RUN | ZETA POTENTIAL (mV) | HALF WIDTH (mV) | RUN | ZETA POTENTIAL (mV) | HALF WIDTH (mV)
|  |  | 1 | -21.75 | 3.16 | 1 | -25.65 | 3.52 | 1 | -22.38 | 3.39 | 1 | -20.44 | 2.78
|  |  | 2 | -29.23 | 4.68 | 2 | -23.89 | 4.38 | 2 | -26.03 | 2.9 | 2 | -22.52 | 2.8
|  |  | 3 | -29.03 | 3.29 | 3 | -22.55 | 6.35 | 3 | -25.26 | 4.01 | 3 | -26.69 | 3.64
|  |  | 4 | -30.04 | 4.78 | 4 | -16.45 | 2.84 | 4 | -22.82 | 5.2 | 4 | -22.72 | 3.31
|  |  | 5 | -28.49 | 3.54 | 5 | -17.6 | 3.08 | 5 | -23.68 | 4.5 | 5 | -24.41 | 2.66
|  |  | 6 | -24.74 | 3.26 | 6 | -37.12 | 4.02 | 6 | -16.53 | 3.05 | 6 | -25.3 | 6.68
|  |  | 7 | -26.13 | 3.36 | 7 | -29.6 | 3.58 | 7 | -26.37 | 5.93 | 7 | -23.71 | 5.82
|  |  | 8 | -26.42 | 7.36 | 8 | -16.72 | 2.86 | 8 | -28.08 | 3.14 | 8 | -28.68 | 3.77
|  |  | 9 | -25.13 | 3.6 | 9 | -18.09 | 3.17 | 9 | -28.11 | 6.66 | 9 | -23.76 | 3.4
|  |  | 10 | -29.45 | 3.27 | 10 | -36.55 | 3.77 | 10 | -15 | 3.09 | 10 | -23.01 | 2.96
|  |  | MEAN | -27.041 | 4.03 | MEAN | -24.422 | 3.757 | MEAN | -23.426 | 4.187 | MEAN | -24.124 | 3.782
|  |  | STD. ERROR | 0.84 | 0.41 | STD. ERROR | 2.47 | 0.33 | STD. ERROR | 1.42 | 0.42 | STD. ERROR | 0.73 | 0.43
|  |  | For internal use only: |  |  | For internal use only: |  |  | For internal use only: |  |  | For internal use only:
|  |  | FILE NAME | 2015_10_23CR K+ 1 6 (Run 10) |  | FILE NAME | 2015_10_22_CR K+ 1 10 (Run 10) |  | FILE NAME | 2015_10_9_CR K+ 1 15 |  | FILE NAME | 2015_10_9_CR K+ 1
|  |  | Photo Name | ZP_CR_K_1_6 |  | Photo Name | ZP_CR_K_1_10 |  | Photo Name | ZP_CR_K_1_15 |  | Photo Name | ZP_CR_K_1
|  |  | TEST | Copper River K+ |  | TEST | Copper River K+ |  | TEST | Copper River K+ |  | TEST | Copper River K+
|  |  | DATE TESTED | 2015_10_23 |  | DATE TESTED | 2015_10_22 |  | DATE TESTED | 2015_10_18 |  | DATE TESTED | 2015_10_9
|  |  | MEASUREMENT PARAMETERS |  |  | MEASUREMENT PARAMETERS |  |  | MEASUREMENT PARAMETERS |  |  | MEASUREMENT PARAMETERS
|  |  | CONDUCTANCE, μS | 116 |  | CONDUCTANCE, μS | 120 |  | CONDUCTANCE, μS | 144 |  | CONDUCTANCE, μS | 160
|  |  | CURRENT, mA | 0.74 |  | CURRENT, mA | 0.76 |  | CURRENT, mA | 0.89 |  | CURRENT, mA | 0.98
|  |  | ELECTRIC FIELD, V/cm | 15.8 |  | ELECTRIC FIELD, V/cm | 15.14 |  | ELECTRIC FIELD, V/cm | 13.96 |  | ELECTRIC FIELD, V/cm | 12.86
|  |  | SAMPLE COUNT RATE, kcps | 393 |  | SAMPLE COUNT RATE, kcps | 342 |  | SAMPLE COUNT RATE, kcps | 445 |  | SAMPLE COUNT RATE, kcps | 457
|  |  | REF. COUNT RATE, kcps | 1001 |  | REF. COUNT RATE, kcps | 954 |  | REF. COUNT RATE, kcps | 969 |  | REF. COUNT RATE, kcps | 1038
|  |  | RUN | ZETA POTENTIAL (mV) | HALF WIDTH (mV) | RUN | ZETA POTENTIAL (mV) | HALF WIDTH (mV) | RUN | ZETA POTENTIAL (mV) | HALF WIDTH (mV) | RUN | ZETA POTENTIAL (mV) | HALF WIDTH (mV)
|  |  | 1 | -23.73 | 3.9 | 1 | -25.43 | 3.22 | 1 | -22.86 | 3.49 | 1 | -33.38 | 6.9
|  |  | 2 | -31.82 | 7.45 | 2 | -28.53 | 3.32 | 2 | -16.2 | 6.44 | 2 | -27.35 | 3.16
|  |  | 3 | -26.74 | 3.84 | 3 | -24.29 | 3.97 | 3 | -23.88 | 3.34 | 3 | -25.59 | 3.92
|  |  | 4 | -23.7 | 6.53 | 4 | -23.87 | 3.68 | 4 | -22.22 | 6.65 | 4 | -27.96 | 3.52
|  |  | 5 | -27.71 | 3.94 | 5 | -22.36 | 3.9 | 5 | -13.67 | 5.69 | 5 | -30.88 | 3.23
|  |  | 6 | -22.52 | 6.17 | 6 | -25.26 | 3.78 | 6 | -23.1 | 3.53 | 6 | -30 | 4.08
|  |  | 7 | -18.79 | 4.55 | 7 | -19.36 | 3.97 | 7 | -8.56 | 5.52 | 7 | -28.24 | 4.75
|  |  | 8 | -23.68 | 4.53 | 8 | -20.03 | 4.41 | 8 | -20.57 | 3.27 | 8 | -28.6 | 3.76
|  |  | 9 | -24.07 | 3.85 | 9 | -22.04 | 7.21 | 9 | -20.64 | 3.64 | 9 | -26.16 | 3.57
|  |  | 10 | -23.89 | 3.81 | 10 | -20.57 | 5.27 | 10 | -23.22 | 4.42 | 10 | -30 | 3.99
|  |  | MEAN | -24.665 | 4.857 | MEAN | -23.174 | 4.273 | MEAN | -19.492 | 4.599 | MEAN | -28.816 | 4.088
|  |  | STD. ERROR | 1.09 | 0.43 | STD. ERROR | 0.9 | 0.37 | STD. ERROR | 1.6 | 0.43 | STD. ERROR | 0.73 | 0.34
|  |  | For internal use only: |  |  | For internal use only: |  |  | For internal use only: |  |  | For internal use only:
|  |  | FILE NAME | 2015_10_23_CR K+ 2 6 (Run 10) |  | FILE NAME | 2015_10_22_CR K+ 2 10 (Run 10) |  | FILE NAME | 2015_10_18_CR K+ 2 15 |  | FILE NAME | 2015_10_9_CR K+ 2
|  |  | Photo Name | ZP_CR_K_2_6 |  | Photo Name | ZP_CR_K_2_10 |  | Photo Name | ZP_CR_K_2_15 |  | Photo Name | ZP_CR_K_2
|  |  | TEST | Copper River K+ |  | TEST | Copper River K+ |  | TEST | Copper River K+ |  | TEST | Copper River K+
|  |  | DATE TESTED | 2015_10_23 |  | DATE TESTED | 2015_10_22 |  | DATE TESTED | 2015_10_18 |  | DATE TESTED | 2015_10_9
|  |  | MEASUREMENT PARAMETERS |  |  | MEASUREMENT PARAMETERS |  |  | MEASUREMENT PARAMETERS |  |  | MEASUREMENT PARAMETERS
|  |  | CONDUCTANCE, μS | 116 |  | CONDUCTANCE, μS | 121 |  | CONDUCTANCE, μS | 134 |  | CONDUCTANCE, μS | 161
|  |  | CURRENT, mA | 0.74 |  | CURRENT, mA | 0.77 |  | CURRENT, mA | 0.84 |  | CURRENT, mA | 0.98
|  |  | ELECTRIC FIELD, V/cm | 15.42 |  | ELECTRIC FIELD, V/cm | 15.88 |  | ELECTRIC FIELD, V/cm | 13.89 |  | ELECTRIC FIELD, V/cm | 19.1
|  |  | SAMPLE COUNT RATE, kcps | 379 |  | SAMPLE COUNT RATE, kcps | 289 |  | SAMPLE COUNT RATE, kcps | 422 |  | SAMPLE COUNT RATE, kcps | 499
|  |  | REF. COUNT RATE, kcps | 967 |  | REF. COUNT RATE, kcps | 950 |  | REF. COUNT RATE, kcps | 1108 |  | REF. COUNT RATE, kcps | 1175
|  |  | RUN | ZETA POTENTIAL (mV) | HALF WIDTH (mV) | RUN | ZETA POTENTIAL (mV) | HALF WIDTH (mV) | RUN | ZETA POTENTIAL (mV) | HALF WIDTH (mV) | RUN | ZETA POTENTIAL (mV) | HALF WIDTH (mV)
|  |  | 1 | -23.3 | 3.16 | 1 | -25.07 | 3.84 | 1 | -24.82 | 3.03 | 1 | -28.25 | 2.5
|  |  | 2 | -21.82 | 7.45 | 2 | -27.82 | 5.99 | 2 | -18.93 | 3.29 | 2 | -25.7 | 3.52
|  |  | 3 | -22.41 | 3.72 | 3 | -26.14 | 3.49 | 3 | -25.82 | 5.08 | 3 | -23.93 | 2.55
|  |  | 4 | -24.19 | 4.58 | 4 | -24.99 | 3.33 | 4 | -23.26 | 3.25 | 4 | -26.25 | 2.25
|  |  | 5 | -21.37 | 6.13 | 5 | -23.5 | 6.44 | 5 | -21.55 | 4.78 | 5 | -24.42 | 2.96
|  |  | 6 | -21.91 | 3.68 | 6 | -27.72 | 3.4 | 6 | -22.43 | 3.96 | 6 | -26.98 | 2.22
|  |  | 7 | -23.66 | 3.91 | 7 | -26.48 | 4.07 | 7 | -24.16 | 3.08 | 7 | -37.49 | 2.25
|  |  | 8 | -23.91 | 3.63 | 8 | -22.11 | 3.49 | 8 | -24.22 | 3.05 | 8 | -23.15 | 2.17
|  |  | 9 | -24.89 | 3.81 | 9 | -23.82 | 3.34 | 9 | -26.79 | 3.05 | 9 | -22.68 | 2.21
|  |  | 10 | -25.23 | 3.93 | 10 | -24.68 | 4.87 | 10 | -22.55 | 3.56 | 10 | -26.98 | 2.86
|  |  | MEAN | -23.269 | 4.4 | MEAN | -25.233 | 4.226 | MEAN | -23.453 | 3.613 | MEAN | -26.583 | 2.549
|  |  | STD. ERROR | 0.42 | 0.42 | STD. ERROR | 0.58 | 0.36 | STD. ERROR | 0.71 | 0.24 | STD. ERROR | 1.34 | 0.14
|  |  | For internal use only: |  |  | For internal use only: |  |  | For internal use only: |  |  | For internal use only:
|  |  | FILE NAME | 2015_10_23_CR K+ 3 6 (Run 10) |  | FILE NAME | 2015_10_22_CR K+ 3 10 (Run 10) |  | FILE NAME | 2015_10_9_CR K+ 3 15 |  | FILE NAME | 2015_10_9_CR K+ 3
|  |  | Photo Name | ZP_CR_K_3_6 |  | Photo Name | ZP_CR_K_3_10 |  | Photo Name | ZP_CR_K_3_15 |  | Photo Name | ZP_CR_K_3
|  |  | TEST | Copper River K+ |  | TEST | Copper River K+ |  | TEST | Copper River K+ |  | TEST | Copper River K+
|  |  | DATE TESTED | 2015_10_23 |  | DATE TESTED | 2015_10_22 |  | DATE TESTED | 2015_10_18 |  | DATE TESTED | 2015_10_9
|  |  | MEASUREMENT PARAMETERS |  |  | MEASUREMENT PARAMETERS |  |  | MEASUREMENT PARAMETERS |  |  | MEASUREMENT PARAMETERS
|  |  | CONDUCTANCE, μS | 118 |  | CONDUCTANCE, μS | 127 |  | CONDUCTANCE, μS | 140 |  | CONDUCTANCE, μS | 150
|  |  | CURRENT, mA | 0.75 |  | CURRENT, mA | 0.8 |  | CURRENT, mA | 0.87 |  | CURRENT, mA | 0.92
|  |  | ELECTRIC FIELD, V/cm | 15.17 |  | ELECTRIC FIELD, V/cm | 15.06 |  | ELECTRIC FIELD, V/cm | 13.84 |  | ELECTRIC FIELD, V/cm | 12.64
|  |  | SAMPLE COUNT RATE, kcps | 391 |  | SAMPLE COUNT RATE, kcps | 215 |  | SAMPLE COUNT RATE, kcps | 260 |  | SAMPLE COUNT RATE, kcps | 400
|  |  | REF. COUNT RATE, kcps | 1017 |  | REF. COUNT RATE, kcps | 976 |  | REF. COUNT RATE, kcps | 1152 |  | REF. COUNT RATE, kcps | 1077
|  |  | RUN | ZETA POTENTIAL (mV) | HALF WIDTH (mV) | RUN | ZETA POTENTIAL (mV) | HALF WIDTH (mV) | RUN | ZETA POTENTIAL (mV) | HALF WIDTH (mV) | RUN | ZETA POTENTIAL (mV) | HALF WIDTH (mV)
|  |  | 1 | -23.77 | 3.46 | 1 | -25.19 | 3.99 | 1 | -24.92 | 4.05 | 1 | -25.54 | 2.83
|  |  | 2 | -24.71 | 4.15 | 2 | -19.03 | 7.54 | 2 | -25.08 | 3.03 | 2 | -24.78 | 6.22
|  |  | 3 | -25.08 | 3.79 | 3 | -24.48 | 3.47 | 3 | -25.94 | 3.33 | 3 | -28.19 | 3.14
|  |  | 4 | -22.92 | 3.67 | 4 | -21.77 | 3.01 | 4 | -26.8 | 6.34 | 4 | -23.96 | 3.69
|  |  | 5 | -19.77 | 3.42 | 5 | -22.69 | 3.13 | 5 | -25.94 | 3.6 | 5 | -28.22 | 6.48
|  |  | 6 | -20.09 | 3.32 | 6 | -16.36 | 4.23 | 6 | -22.5 | 3.33 | 6 | -27.39 | 3.06
|  |  | 7 | -16.95 | 4.2 | 7 | -19.07 | 3.59 | 7 | -26.85 | 5.11 | 7 | -28.3 | 5.38
|  |  | 8 | -18.91 | 4.01 | 8 | -25.43 | 4.15 | 8 | -20.83 | 2.89 | 8 | -27.44 | 3.38
|  |  | 9 | -21.46 | 4.78 | 9 | -25.46 | 3.43 | 9 | -15.62 | 3.4 | 9 | -28.29 | 3.42
|  |  | 10 | -23.04 | 4.02 | 10 | -21.84 | 4.14 | 10 | -20.85 | 3.67 | 10 | -28.29 | 3.59
|  |  | MEAN | -21.67 | 3.882 | MEAN | -22.132 | 4.068 | MEAN | -23.533 | 3.875 | MEAN | -27.04 | 4.119
|  |  | STD. ERROR | 0.85 | 0.14 | STD. ERROR | 1 | 0.41 | STD. ERROR | 1.13 | 0.34 | STD. ERROR | 0.52 | 0.43
|  |  | For internal use only: |  |  | For internal use only: |  |  | For internal use only: |  |  | For internal use only:
|  |  | FILE NAME | 2015_10_23_CR K+ 4 6 (Run 10) |  | FILE NAME | 2015_10_22_CR K+ 4 10 (Run 10) |  | FILE NAME | 2015_10_9_CR K+ 4 15 |  | FILE NAME | 2015_10_9_CR K+ 4
|  |  | Photo Name | ZP_CR_K_4_6 |  | Photo Name | ZP_CR_K_4_10 |  | Photo Name | ZP_CR_K_4_15 |  | Photo Name | ZP_CR_K_4