## Mont UNTR
RAW DATA FOR: | Montmorillonite Untreated
COMMENTS: | Zeta potential measurements for untreated montomorillonite at various pH values in 1mmol KCl. pH values are indicated at the top of each vertical set of tests. All testing conducted at room temperature. |  | pH = 1.5 |  |  | pH = 2.0 |  |  | pH = 2.5 |  |  | pH = 3.0 |  |  | pH = 4.0 |  |  | pH = 5.0 |  |  | pH = 6.0 |  |  | pH = 7.0 |  |  | pH = 8.0 |  |  | pH = 9.1
|  | TEST | Montmorillonite UNTR |  | TEST | Montmorillonite UNTR |  | TEST | Montmorillonite UNTR |  | TEST | Montmorillonite UNTR |  | TEST | Montmorillonite UNTR |  | TEST | Montmorillonite UNTR |  | TEST | Montmorillonite UNTR |  | TEST | Montmorillonite UNTR |  | TEST | Montmorillonite UNTR |  | TEST | Montmorillonite UNTR
|  | DATE TESTED | 2017_11_28 |  | DATE TESTED | 2017_11_28 |  | DATE TESTED | 2017_11_28 |  | DATE TESTED | 2017_11_28 |  | DATE TESTED | 2017_11_28 |  | DATE TESTED | 2017_11_28 |  | DATE TESTED | 2017_11_28 |  | DATE TESTED | 2017_11_28 |  | DATE TESTED | 2017_11_28 |  | DATE TESTED | 2017_11_28
|  | MEASUREMENT PARAMETERS |  |  | MEASUREMENT PARAMETERS |  |  | MEASUREMENT PARAMETERS |  |  | MEASUREMENT PARAMETERS |  |  | MEASUREMENT PARAMETERS |  |  | MEASUREMENT PARAMETERS |  |  | MEASUREMENT PARAMETERS |  |  | MEASUREMENT PARAMETERS |  |  | MEASUREMENT PARAMETERS |  |  | MEASUREMENT PARAMETERS
|  | CONDUCTANCE, μS | 40748 |  | CONDUCTANCE, μS | 8842 |  | CONDUCTANCE, μS | 3061 |  | CONDUCTANCE, μS | 1392 |  | CONDUCTANCE, μS | 774 |  | CONDUCTANCE, μS | 623 |  | CONDUCTANCE, μS | 640 |  | CONDUCTANCE, μS | 3523 |  | CONDUCTANCE, μS | 3123 |  | CONDUCTANCE, μS | 3706
|  | CURRENT, mA | 150 |  | CURRENT, mA | 47.86 |  | CURRENT, mA | 16.64 |  | CURRENT, mA | 7.63 |  | CURRENT, mA | 4.29 |  | CURRENT, mA | 3.48 |  | CURRENT, mA | 3.57 |  | CURRENT, mA | 19.14 |  | CURRENT, mA | 16.98 |  | CURRENT, mA | 20.13
|  | ELECTRIC FIELD, V/cm | 12.78 |  | ELECTRIC FIELD, V/cm | 14.06 |  | ELECTRIC FIELD, V/cm | 13.86 |  | ELECTRIC FIELD, V/cm | 14.39 |  | ELECTRIC FIELD, V/cm | 14.72 |  | ELECTRIC FIELD, V/cm | 14.89 |  | ELECTRIC FIELD, V/cm | 14.57 |  | ELECTRIC FIELD, V/cm | 15.2 |  | ELECTRIC FIELD, V/cm | 13.07 |  | ELECTRIC FIELD, V/cm | 13.89
|  | SAMPLE COUNT RATE, kcps | 251 |  | SAMPLE COUNT RATE, kcps | 240 |  | SAMPLE COUNT RATE, kcps | 277 |  | SAMPLE COUNT RATE, kcps | 240 |  | SAMPLE COUNT RATE, kcps | 304 |  | SAMPLE COUNT RATE, kcps | 329 |  | SAMPLE COUNT RATE, kcps | 170 |  | SAMPLE COUNT RATE, kcps | 320 |  | SAMPLE COUNT RATE, kcps | 300 |  | SAMPLE COUNT RATE, kcps | 180
|  | REF. COUNT RATE, kcps | 602 |  | REF. COUNT RATE, kcps | 676 |  | REF. COUNT RATE, kcps | 647 |  | REF. COUNT RATE, kcps | 705 |  | REF. COUNT RATE, kcps | 630 |  | REF. COUNT RATE, kcps | 671 |  | REF. COUNT RATE, kcps | 691 |  | REF. COUNT RATE, kcps | 828 |  | REF. COUNT RATE, kcps | 834 |  | REF. COUNT RATE, kcps | 829
|  | RUN | ZETA POTENTIAL (mV) | HALF WIDTH (mV) | RUN | ZETA POTENTIAL (mV) | HALF WIDTH (mV) | RUN | ZETA POTENTIAL (mV) | HALF WIDTH (mV) | RUN | ZETA POTENTIAL (mV) | HALF WIDTH (mV) | RUN | ZETA POTENTIAL (mV) | HALF WIDTH (mV) | RUN | ZETA POTENTIAL (mV) | HALF WIDTH (mV) | RUN | ZETA POTENTIAL (mV) | HALF WIDTH (mV) | RUN | ZETA POTENTIAL (mV) | HALF WIDTH (mV) | RUN | ZETA POTENTIAL (mV) | HALF WIDTH (mV) | RUN | ZETA POTENTIAL (mV) | HALF WIDTH (mV)
|  | 1 | -20.41 | 5.8 | 1 | -16.36 | 7.37 | 1 | -36.11 | 4.36 | 1 | -36.91 | 3.78 | 1 | -38.26 | 3.75 | 1 | -36.24 | 3.93 | 1 | -35.39 | 4.04 | 1 | -43.84 | 3.64 | 1 | -43.16 | 4.76 | 1 | -50 | 5.47
|  | 2 | -26.54 | 6.6 | 2 | -24 | 6.94 | 2 | -32.53 | 4.63 | 2 | -33.51 | 4.11 | 2 | -37.03 | 3.71 | 2 | -32.21 | 3.49 | 2 | -37.09 | 3.51 | 2 | -44.33 | 5.44 | 2 | -46 | 5.79 | 2 | -53.74 | 5.56
|  | 3 | -16.35 | 8.5 | 3 | -28.8 | 5.7 | 3 | -36.68 | 4.49 | 3 | -34.65 | 4 | 3 | -37.83 | 3.76 | 3 | -34.36 | 4.32 | 3 | -36.63 | 3.73 | 3 | -35.03 | 6.44 | 3 | -46.75 | 5.97 | 3 | -48.85 | 6.59
|  | 4 | -21.16 | 6.82 | 4 | -25.71 | 5.86 | 4 | -33.56 | 4.87 | 4 | -32.44 | 6.15 | 4 | -34.79 | 4.74 | 4 | -34.09 | 3.8 | 4 | -35.39 | 3.36 | 4 | -43.78 | 5.31 | 4 | -46.75 | 5.78 | 4 | -55.46 | 6.69
|  | 5 | -16.16 | 6.56 | 5 | -27.9 | 5.98 | 5 | -36.11 | 4.23 | 5 | -33.03 | 4.57 | 5 | -36.39 | 3.86 | 5 | -37.77 | 3.77 | 5 | -37.09 | 4.08 | 5 | -44.88 | 6.05 | 5 | -46 | 5.69 | 5 | -48.85 | 5.32
|  | 6 | -15.76 | 6.27 | 6 | -28.35 | 5.58 | 6 | -33.04 | 4.22 | 6 | -30.51 | 3.76 | 6 | -34.31 | 3.46 | 6 | -34.79 | 4.74 | 6 | -36.29 | 4.6 | 6 | -43.78 | 5 | 6 | -39.61 | 5.9 | 6 | -48.22 | 5.88
|  | 7 | -21.6 | 6 | 7 | -28.2 | 5.77 | 7 | -28.82 | 11.16 | 7 | -34.46 | 3.88 | 7 | -27.78 | 5.21 | 7 | -32.42 | 4.05 | 7 | -36.63 | 3.44 | 7 | -42.11 | 4.84 | 7 | -40.89 | 6.61 | 7 | -54.44 | 5.88
|  | 8 | -20.65 | 8.87 | 8 | -30.71 | 5.92 | 8 | -33.04 | 4.51 | 8 | -32.75 | 3.98 | 8 | -33.62 | 3.7 | 8 | -34.44 | 3.51 | 8 | -36.4 | 3.74 | 8 | -39.89 | 5.19 | 8 | -42.75 | 7.23 | 8 | -50 | 5.64
|  | 9 | -26.19 | 15.18 | 9 | -27.76 | 6.71 | 9 | -32.04 | 4.25 | 9 | -31.37 | 7.27 | 9 | -34.13 | 3.68 | 9 | -34.01 | 4.32 | 9 | -41.2 | 3.49 | 9 | -42.64 | 5.83 | 9 | -28.57 | 6.42 | 9 | -51.29 | 6.47
|  | 10 | -20.51 | 5.69 | 10 | -30.23 | 5.69 | 10 | -28.82 | 6.21 | 10 | -33.88 | 3.98 | 10 | -32.57 | 3.4 | 10 | -36.01 | 3.47 | 10 | -38.91 | 4.16 | 10 | -39.89 | 5.32 | 10 | -42.75 | 6.25 | 10 | -51.29 | 5.86
|  | MEAN | -20.53 | 7.63 | MEAN | -26.8 | 6.15 | MEAN | -33.07 | 5.29 | MEAN | -33.35 | 4.55 | MEAN | -34.27 | 3.93 | MEAN | -34.9 | 3.94 | MEAN | -36.65 | 3.85 | MEAN | -42.02 | 5.31 | MEAN | -43.85 | 6 | MEAN | -51.21 | 5.94
|  | STD. ERROR | 1.2 | 0.91 | STD. ERROR | 1.31 | 0.2 | STD. ERROR | 0.88 | 0.68 | STD. ERROR | 0.57 | 0.38 | STD. ERROR | 0.97 | 0.18 | STD. ERROR | 0.54 | 0.13 | STD. ERROR | 0.35 | 0.13 | STD. ERROR | 0.95 | 0.24 | STD. ERROR | 0.88 | 0.23 | STD. ERROR | 0.8 | 0.15
|  | For internal use only: |  |  | For internal use only: |  |  | For internal use only: |  |  | For internal use only: |  |  | For internal use only: |  |  | For internal use only: |  |  | For internal use only: |  |  | For internal use only: |  |  | For internal use only: |  |  | For internal use only:
|  | FILE NAME | 171128_Mont_UNTR_1.48_1 |  | FILE NAME | 171128_Mont_UNTR_2.02_4 |  | FILE NAME | 171128_Mont_UNTR_2.53_1 |  | FILE NAME | 171128_Mont_UNTR_3.02_2 |  | FILE NAME | 171128_Mont_UNTR_4.02_1 |  | FILE NAME | 171128_Mont_UNTR_5.02_1 |  | FILE NAME | 171128_Mont_UNTR_6.02_1 |  | FILE NAME | 171128_Mont_UNTR_6.97_1 |  | FILE NAME | 171128_Mont_UNTR_7.98_1 |  | FILE NAME | 171128_Mont_UNTR_9.06_1
|  | Photo Name | 171128_Mont_UNTR_1.48_1 |  | Photo Name | 171128_Mont_UNTR_2.02_4 |  | Photo Name | 171128_Mont_UNTR_2.53_1 |  | Photo Name | 171128_Mont_UNTR_3.02_2 |  | Photo Name | 171128_Mont_UNTR_4.02_1 |  | Photo Name | 171128_Mont_UNTR_5.02_1 |  | Photo Name | 171128_Mont_UNTR_6.02_1 |  | Photo Name | 171128_Mont_UNTR_6.97_1 |  | Photo Name | 171128_Mont_UNTR_7.98_1 |  | Photo Name | 171128_Mont_UNTR_9.06_1
|  | TEST | Montmorillonite UNTR |  |  |  |  | TEST | Montmorillonite UNTR |  | TEST | Montmorillonite UNTR |  | TEST | Montmorillonite UNTR |  | TEST | Montmorillonite UNTR |  | TEST | Montmorillonite UNTR |  | TEST | Montmorillonite UNTR |  | TEST | Montmorillonite UNTR |  | TEST | Montmorillonite UNTR
|  | DATE TESTED | 2017_11_28 |  |  |  |  | DATE TESTED | 2017_11_28 |  | DATE TESTED | 2017_11_28 |  | DATE TESTED | 2017_11_28 |  | DATE TESTED | 2017_11_28 |  | DATE TESTED | 2017_11_28 |  | DATE TESTED | 2017_11_28 |  | DATE TESTED | 2017_11_28 |  | DATE TESTED | 2017_11_28
|  | MEASUREMENT PARAMETERS | [5 empty] | MEASUREMENT PARAMETERS |  |  | MEASUREMENT PARAMETERS |  |  | MEASUREMENT PARAMETERS |  |  | MEASUREMENT PARAMETERS |  |  | MEASUREMENT PARAMETERS |  |  | MEASUREMENT PARAMETERS |  |  | MEASUREMENT PARAMETERS |  |  | MEASUREMENT PARAMETERS
|  | CONDUCTANCE, μS | 36664 |  |  |  |  | CONDUCTANCE, μS | 3075 |  | CONDUCTANCE, μS | 1427 |  | CONDUCTANCE, μS | 784 |  | CONDUCTANCE, μS | 613 |  | CONDUCTANCE, μS | 628 |  | CONDUCTANCE, μS | 3796 |  | CONDUCTANCE, μS | 3136 |  | CONDUCTANCE, μS | 3854
|  | CURRENT, mA | 150 |  |  |  |  | CURRENT, mA | 16.72 |  | CURRENT, mA | 7.82 |  | CURRENT, mA | 4.35 |  | CURRENT, mA | 3.42 |  | CURRENT, mA | 3.5 |  | CURRENT, mA | 20.61 |  | CURRENT, mA | 17.05 |  | CURRENT, mA | 20.93
|  | ELECTRIC FIELD, V/cm | 12.63 |  |  |  |  | ELECTRIC FIELD, V/cm | 13.76 |  | ELECTRIC FIELD, V/cm | 14.53 |  | ELECTRIC FIELD, V/cm | 14.57 |  | ELECTRIC FIELD, V/cm | 14.65 |  | ELECTRIC FIELD, V/cm | 14.84 |  | ELECTRIC FIELD, V/cm | 14.58 |  | ELECTRIC FIELD, V/cm | 12.95 |  | ELECTRIC FIELD, V/cm | 13.89
|  | SAMPLE COUNT RATE, kcps | 200 |  |  |  |  | SAMPLE COUNT RATE, kcps | 210 |  | SAMPLE COUNT RATE, kcps | 237 |  | SAMPLE COUNT RATE, kcps | 241 |  | SAMPLE COUNT RATE, kcps | 232 |  | SAMPLE COUNT RATE, kcps | 154 |  | SAMPLE COUNT RATE, kcps | 206 |  | SAMPLE COUNT RATE, kcps | 330 |  | SAMPLE COUNT RATE, kcps | 204
|  | REF. COUNT RATE, kcps | 574 |  |  |  |  | REF. COUNT RATE, kcps | 698 |  | REF. COUNT RATE, kcps | 703 |  | REF. COUNT RATE, kcps | 635 |  | REF. COUNT RATE, kcps | 623 |  | REF. COUNT RATE, kcps | 692 |  | REF. COUNT RATE, kcps | 827 |  | REF. COUNT RATE, kcps | 771 |  | REF. COUNT RATE, kcps | 749
|  | RUN | ZETA POTENTIAL (mV) | HALF WIDTH (mV) |  |  |  | RUN | ZETA POTENTIAL (mV) | HALF WIDTH (mV) | RUN | ZETA POTENTIAL (mV) | HALF WIDTH (mV) | RUN | ZETA POTENTIAL (mV) | HALF WIDTH (mV) | RUN | ZETA POTENTIAL (mV) | HALF WIDTH (mV) | RUN | ZETA POTENTIAL (mV) | HALF WIDTH (mV) | RUN | ZETA POTENTIAL (mV) | HALF WIDTH (mV) | RUN | ZETA POTENTIAL (mV) | HALF WIDTH (mV) | RUN | ZETA POTENTIAL (mV) | HALF WIDTH (mV)
|  | 1 | -19.07 | 5.14 |  |  |  | 1 | -36.76 | 5.89 | 1 | -31.49 | 3.79 | 1 | -34.03 | 3.62 | 1 | -35.36 | 4.42 | 1 | -35.48 | 3.39 | 1 | -44.45 | 5.44 | 1 | -46.95 | 6.04 | 1 | -48.49 | 6.96
|  | 2 | -22.8 | 4.81 |  |  |  | 2 | -34.31 | 5.83 | 2 | -30.57 | 3.96 | 2 | -36.28 | 3.39 | 2 | -31.51 | 3.23 | 2 | -35.48 | 4.86 | 2 | -43.92 | 6.22 | 2 | -54.78 | 6.93 | 2 | -55.77 | 5.74
|  | 3 | -18.73 | 5.33 |  |  |  | 3 | -33.26 | 5.66 | 3 | -33.46 | 3.93 | 3 | -40.44 | 3.57 | 3 | -35.23 | 7.61 | 3 | -36.92 | 3.31 | 3 | -43.92 | 5.46 | 3 | -51.33 | 6.59 | 3 | -29.61 | 4.48
|  | 4 | -14.37 | 8.19 |  |  |  | 4 | -33.26 | 5.56 | 4 | -32.67 | 3.83 | 4 | -36.93 | 4.09 | 4 | -32.91 | 10.81 | 4 | -36.38 | 4.06 | 4 | -39.29 | 6.47 | 4 | -46.2 | 6.44 | 4 | -50.29 | 5.56
|  | 5 | -24.04 | 5.15 |  |  |  | 5 | -33.26 | 5.84 | 5 | -32.87 | 3.91 | 5 | -34.88 | 3.46 | 5 | -31.31 | 3.77 | 5 | -34.49 | 3.27 | 5 | -41.61 | 8.37 | 5 | -48.76 | 6.83 | 5 | -50.92 | 7.2
|  | 6 | -23.34 | 7.95 |  |  |  | 6 | -33.26 | 6.47 | 6 | -32 | 4.03 | 6 | -30.06 | 3.91 | 6 | -34.47 | 3.67 | 6 | -35.48 | 3.44 | 6 | -29.69 | 5.51 | 6 | -46.95 | 6.61 | 6 | -43.64 | 7.6
|  | 7 | -13.31 | 5.46 |  |  |  | 7 | -31.36 | 6.12 | 7 | -33.17 | 4.29 | 7 | -38.73 | 4.17 | 7 | -38.65 | 4.11 | 7 | -38.44 | 3.52 | 7 | -46.23 | 6.52 | 7 | -51.33 | 7.56 | 7 | -50.92 | 5.76
|  | 8 | -13.67 | 5.43 |  |  |  | 8 | -29.41 | 6.39 | 8 | -32.09 | 3.79 | 8 | -31.09 | 3.73 | 8 | -35.01 | 3.9 | 8 | -36.38 | 3.52 | 8 | -43.4 | 6.94 | 8 | -45.46 | 7.62 | 8 | -51.56 | 5.86
|  | 9 | -14.15 | 5.73 |  |  |  | 9 | -31.86 | 5.08 | 9 | -35.17 | 4.76 | 9 | -32.47 | 3.68 | 9 | -36.67 | 4.72 | 9 | -36.61 | 3.76 | 9 | -38.83 | 7.82 | 9 | -51.33 | 5.9 | 9 | -50.92 | 5.63
|  | 10 | -13.34 | 5.05 |  |  |  | 10 | -31.86 | 6.33 | 10 | -38.78 | 3.96 | 10 | -34.56 | 4.64 | 10 | -35.13 | 3.77 | 10 | -36.47 | 3.19 | 10 | -34.26 | 5.94 | 10 | -49.56 | 5.88 | 10 | -50.92 | 5.5
|  | MEAN | -19.23 | 5.83 |  |  |  | MEAN | -32.43 | 5.92 | MEAN | -33.23 | 4.03 | MEAN | -34.34 | 3.82 | MEAN | -34.99 | 5.14 | MEAN | -36.21 | 3.63 | MEAN | -41.77 | 6.58 | MEAN | -48.65 | 6.61 | MEAN | -50.38 | 6.2
|  | STD. ERROR | 1.1 | 0.33 |  |  |  | STD. ERROR | 0.49 | 0.15 | STD. ERROR | 0.73 | 0.09 | STD. ERROR | 0.98 | 0.13 | STD. ERROR | 0.68 | 0.83 | STD. ERROR | 0.34 | 0.16 | STD. ERROR | 1.24 | 0.33 | STD. ERROR | 0.78 | 0.22 | STD. ERROR | 1.06 | 0.27
|  | For internal use only: | [5 empty] | For internal use only: |  |  | For internal use only: |  |  | For internal use only: |  |  | For internal use only: |  |  | For internal use only: |  |  | For internal use only: |  |  | For internal use only: |  |  | For internal use only:
|  | FILE NAME | 171128_Mont_UNTR_1.48_2 |  |  |  |  | FILE NAME | 171128_Mont_UNTR_2.53_2 |  | FILE NAME | 171128_Mont_UNTR_3.02_3 |  | FILE NAME | 171128_Mont_UNTR_4.02_2 |  | FILE NAME | 171128_Mont_UNTR_5.02_3 |  | FILE NAME | 171128_Mont_UNTR_6.02_2 |  | FILE NAME | 171128_Mont_UNTR_6.97_2 |  | FILE NAME | 171128_Mont_UNTR_7.98_2 |  | FILE NAME | 171128_Mont_UNTR_9.06_2
|  | Photo Name | 171128_Mont_UNTR_1.48_2 |  |  |  |  | Photo Name | 171128_Mont_UNTR_2.53_2 |  | Photo Name | 171128_Mont_UNTR_3.02_3 |  | Photo Name | 171128_Mont_UNTR_4.02_2 |  | Photo Name | 171128_Mont_UNTR_5.02_3 |  | Photo Name | 171128_Mont_UNTR_6.02_2 |  | Photo Name | 171128_Mont_UNTR_6.97_2 |  | Photo Name | 171128_Mont_UNTR_7.98_2 |  | Photo Name | 171128_Mont_UNTR_9.06_2
|  | TEST | Montmorillonite UNTR |  |  |  |  | TEST | Montmorillonite UNTR |  | TEST | Montmorillonite UNTR |  | TEST | Montmorillonite UNTR |  |  |  |  | TEST | Montmorillonite UNTR |  | TEST | Montmorillonite UNTR |  | TEST | Montmorillonite UNTR |  | TEST | Montmorillonite UNTR
|  | DATE TESTED | 2017_11_28 |  |  |  |  | DATE TESTED | 2017_11_28 |  | DATE TESTED | 2017_11_28 |  | DATE TESTED | 2017_11_28 |  |  |  |  | DATE TESTED | 2017_11_28 |  | DATE TESTED | 2017_11_28 |  | DATE TESTED | 2017_11_28 |  | DATE TESTED | 2017_11_28
|  | MEASUREMENT PARAMETERS | [5 empty] | MEASUREMENT PARAMETERS |  |  | MEASUREMENT PARAMETERS |  |  | MEASUREMENT PARAMETERS | [5 empty] | MEASUREMENT PARAMETERS |  |  | MEASUREMENT PARAMETERS |  |  | MEASUREMENT PARAMETERS |  |  | MEASUREMENT PARAMETERS
|  | CONDUCTANCE, μS | 36980 |  |  |  |  | CONDUCTANCE, μS | 3229 |  | CONDUCTANCE, μS | 1459 |  | CONDUCTANCE, μS | 795 |  |  |  |  | CONDUCTANCE, μS | 637 |  | CONDUCTANCE, μS | 3883 |  | CONDUCTANCE, μS | 3276 |  | CONDUCTANCE, μS | 3712
|  | CURRENT, mA | 150 |  |  |  |  | CURRENT, mA | 17.55 |  | CURRENT, mA | 7.99 |  | CURRENT, mA | 4.41 |  |  |  |  | CURRENT, mA | 3.56 |  | CURRENT, mA | 21.08 |  | CURRENT, mA |  |  | CURRENT, mA | 20.16
|  | ELECTRIC FIELD, V/cm | 12.85 |  |  |  |  | ELECTRIC FIELD, V/cm | 13.5 |  | ELECTRIC FIELD, V/cm | 14.38 |  | ELECTRIC FIELD, V/cm | 14.53 |  |  |  |  | ELECTRIC FIELD, V/cm | 14.62 |  | ELECTRIC FIELD, V/cm | 14.56 |  | ELECTRIC FIELD, V/cm | 16.24 |  | ELECTRIC FIELD, V/cm | 13.88
|  | SAMPLE COUNT RATE, kcps | 211 |  |  |  |  | SAMPLE COUNT RATE, kcps | 212 |  | SAMPLE COUNT RATE, kcps | 255 |  | SAMPLE COUNT RATE, kcps | 275 |  |  |  |  | SAMPLE COUNT RATE, kcps | 255 |  | SAMPLE COUNT RATE, kcps | 300 |  | SAMPLE COUNT RATE, kcps | 257 |  | SAMPLE COUNT RATE, kcps | 330
|  | REF. COUNT RATE, kcps | 578 |  |  |  |  | REF. COUNT RATE, kcps | 707 |  | REF. COUNT RATE, kcps | 722 |  | REF. COUNT RATE, kcps | 613 |  |  |  |  | REF. COUNT RATE, kcps | 693 |  | REF. COUNT RATE, kcps | 814 |  | REF. COUNT RATE, kcps | 763 |  | REF. COUNT RATE, kcps | 799
|  | RUN | ZETA POTENTIAL (mV) | HALF WIDTH (mV) |  |  |  | RUN | ZETA POTENTIAL (mV) | HALF WIDTH (mV) | RUN | ZETA POTENTIAL (mV) | HALF WIDTH (mV) | RUN | ZETA POTENTIAL (mV) | HALF WIDTH (mV) |  |  |  | RUN | ZETA POTENTIAL (mV) | HALF WIDTH (mV) | RUN | ZETA POTENTIAL (mV) | HALF WIDTH (mV) | RUN | ZETA POTENTIAL (mV) | HALF WIDTH (mV) | RUN | ZETA POTENTIAL (mV) | HALF WIDTH (mV)
|  | 1 | -19.37 | 5.77 |  |  |  | 1 | -39.52 | 5.87 | 1 | -36.68 | 4.13 | 1 | -36.06 | 4.54 |  |  |  | 1 | -37.26 | 3.47 | 1 | -45.31 | 5.44 | 1 | -49.47 | 7.79 | 1 | -50.72 | 5.74
|  | 2 | -23.15 | 5.19 |  |  |  | 2 | -34.07 | 5.31 | 2 | -36.37 | 3.6 | 2 | -37.32 | 3.61 |  |  |  | 2 | -33.23 | 3.54 | 2 | -47.57 | 5.13 | 2 | -43.28 | 5.45 | 2 | -48.3 | 5.38
|  | 3 | -23.57 | 5.78 |  |  |  | 3 | -34.07 | 5.63 | 3 | -36.15 | 9.44 | 3 | -38.75 | 3.68 |  |  |  | 3 | -36.94 | 3.91 | 3 | -48.12 | 5.29 | 3 | -46.5 | 7.29 | 3 | -43.47 | 5.44
|  | 4 | -19.4 | 6.14 |  |  |  | 4 | -26.77 | 5.7 | 4 | -32.8 | 4.42 | 4 | -38.3 | 3.64 |  |  |  | 4 | -36.02 | 4.17 | 4 | -48.12 | 6.01 | 4 | -50.9 | 4.94 | 4 | -48.3 | 10.35
|  | 5 | -25.85 | 7.77 |  |  |  | 5 | -31.17 | 5.77 | 5 | -37.14 | 6.29 | 5 | -33.34 | 5.51 |  |  |  | 5 | -35.24 | 3.68 | 5 | -45.83 | 5.53 | 5 | -58.43 | 7.17 | 5 | -57.23 | 5.12
|  | 6 | -31.87 | 14.89 |  |  |  | 6 | -31.63 | 6.75 | 6 | -36.46 | 3.84 | 6 | -38.35 | 7.24 |  |  |  | 6 | -33.23 | 4.5 | 6 | -45.83 | 5.46 | 6 | -52.17 | 9.93 | 6 | -29.26 | 4.49
|  | 7 | -28.68 | 6.98 |  |  |  | 7 | -31.17 | 5.91 | 7 | -35.43 | 6.11 | 7 | -35.8 | 4.08 |  |  |  | 7 | -32.82 | 5.49 | 7 | -50.42 | 6.61 | 7 | -47.41 | 4.87 | 7 | -53.13 | 7.35
|  | 8 | -34.76 | 8.18 |  |  |  | 8 | -31.63 | 5.87 | 8 | -32.48 | 4.08 | 8 | -34.74 | 3.72 |  |  |  | 8 | -35.46 | 3.72 | 8 | -48.69 | 5.19 | 8 | -53.59 | 5.13 | 8 | -61.16 | 6.31
|  | 9 | -30.47 | 8.44 |  |  |  | 9 | -32.11 | 5.91 | 9 | -35 | 5.08 | 9 | -34.38 | 3.79 |  |  |  | 9 | -37.73 | 3.37 | 9 | -47.03 | 6.32 | 9 | -48.86 | 5.06 | 9 | -52.46 | 5.19
|  | 10 | -33.96 | 7.34 |  |  |  | 10 | -33.57 | 6.63 | 10 | -35.76 | 4.67 | 10 | -33.87 | 4.45 |  |  |  | 10 | -36.25 | 4.49 | 10 | -34.63 | 9.04 | 10 | -53.59 | 5.6 | 10 | -29.26 | 4.11
|  | MEAN | -27.11 | 7.65 |  |  |  | MEAN | -31.8 | 5.94 | MEAN | -35.43 | 5.16 | MEAN | -35.8 | 4.43 |  |  |  | MEAN | -35.71 | 3.87 | MEAN | -45.68 | 5.93 | MEAN | -49.53 | 6.23 | MEAN | -51.85 | 6.36
|  | STD. ERROR | 1.8 | 0.88 |  |  |  | STD. ERROR | 0.74 | 0.15 | STD. ERROR | 0.5 | 0.55 | STD. ERROR | 0.63 | 0.37 |  |  |  | STD. ERROR | 0.54 | 0.14 | STD. ERROR | 1.44 | 0.41 | STD. ERROR | 1.15 | 0.58 | STD. ERROR | 1.96 | 0.63
|  | For internal use only: | [5 empty] | For internal use only: |  |  | For internal use only: |  |  | For internal use only: | [5 empty] | For internal use only: |  |  | For internal use only: |  |  | For internal use only: |  |  | For internal use only:
|  | FILE NAME | 171128_Mont_UNTR_1.48_3 |  |  |  |  | FILE NAME | 171128_Mont_UNTR_2.53_4 |  | FILE NAME | 171128_Mont_UNTR_3.02_4 |  | FILE NAME | 171128_Mont_UNTR_4.02_3 |  |  |  |  | FILE NAME | 171128_Mont_UNTR_6.02_3 |  | FILE NAME | 171128_Mont_UNTR_6.97_3 |  | FILE NAME | 171128_Mont_UNTR_7.98_3 |  | FILE NAME | 171128_Mont_UNTR_9.06_3
|  | Photo Name | 171128_Mont_UNTR_1.48_3 |  |  |  |  | Photo Name | 171128_Mont_UNTR_2.53_4 |  | Photo Name | 171128_Mont_UNTR_3.02_4 |  | Photo Name | 171128_Mont_UNTR_4.02_3 |  |  |  |  | Photo Name | 171128_Mont_UNTR_6.02_3 |  | Photo Name | 171128_Mont_UNTR_6.97_3 |  | Photo Name | 171128_Mont_UNTR_7.98_3 |  | Photo Name | 171128_Mont_UNTR_9.06_3

## Mont Ca2+
RAW DATA FOR: | Montmorillonite Ca2+
COMMENTS: | Zeta potential measurements for calcium-treated montomorillonite at various pH values in 1mmol CaCl2. pH values are indicated at the top of each vertical set of tests. All testing conducted at room temperature. |  | ` |  |  | pH = 2.0 |  |  | pH = 3.0 |  |  | pH = 4.1 |  |  | pH = 5.0 |  |  | pH = 6.1 |  |  | pH = 7.1 |  |  | pH = 8.0 |  |  | pH = 8.9
|  | TEST | Montmorillonite Ca2+ |  | TEST | Montmorillonite Ca2+ |  | TEST | Montmorillonite Ca2+ |  | TEST | Montmorillonite Ca2+ |  | TEST | Montmorillonite Ca2+ |  | TEST | Montmorillonite Ca2+ |  | TEST | Montmorillonite Ca2+ |  | TEST | Montmorillonite Ca2+ |  | TEST | Montmorillonite Ca2+
|  | DATE TESTED | 2017_11_28 |  | DATE TESTED | 2017_11_28 |  | DATE TESTED | 2017_11_28 |  | DATE TESTED | 2017_11_28 |  | DATE TESTED | 2017_11_28 |  | DATE TESTED | 2017_11_28 |  | DATE TESTED | 2017_11_28 |  | DATE TESTED | 2017_11_28 |  | DATE TESTED | 2017_11_28
|  | MEASUREMENT PARAMETERS |  |  | MEASUREMENT PARAMETERS |  |  | MEASUREMENT PARAMETERS |  |  | MEASUREMENT PARAMETERS |  |  | MEASUREMENT PARAMETERS |  |  | MEASUREMENT PARAMETERS |  |  | MEASUREMENT PARAMETERS |  |  | MEASUREMENT PARAMETERS |  |  | MEASUREMENT PARAMETERS
|  | CONDUCTANCE, μS | 27108 |  | CONDUCTANCE, μS | 12195 |  | CONDUCTANCE, μS | 1685 |  | CONDUCTANCE, μS | 376 |  | CONDUCTANCE, μS | 274 |  | CONDUCTANCE, μS | 517 |  | CONDUCTANCE, μS | 138 |  | CONDUCTANCE, μS | 129 |  | CONDUCTANCE, μS | 213
|  | CURRENT, mA | 146.5 |  | CURRENT, mA | 65.97 |  | CURRENT, mA | 9.21 |  | CURRENT, mA | 2.15 |  | CURRENT, mA | 1.59 |  | CURRENT, mA | 2.91 |  | CURRENT, mA | 0.86 |  | CURRENT, mA | 0.81 |  | CURRENT, mA | 1.29
|  | ELECTRIC FIELD, V/cm | 12.32 |  | ELECTRIC FIELD, V/cm | 14.66 |  | ELECTRIC FIELD, V/cm | 10.52 |  | ELECTRIC FIELD, V/cm | 13.69 |  | ELECTRIC FIELD, V/cm | 14.53 |  | ELECTRIC FIELD, V/cm | 14.15 |  | ELECTRIC FIELD, V/cm | 13.52 |  | ELECTRIC FIELD, V/cm | 14.28 |  | ELECTRIC FIELD, V/cm | 13.39
|  | SAMPLE COUNT RATE, kcps | 265 |  | SAMPLE COUNT RATE, kcps | 279 |  | SAMPLE COUNT RATE, kcps | 348 |  | SAMPLE COUNT RATE, kcps | 319 |  | SAMPLE COUNT RATE, kcps | 296 |  | SAMPLE COUNT RATE, kcps | 244 |  | SAMPLE COUNT RATE, kcps | 272 |  | SAMPLE COUNT RATE, kcps | 108 |  | SAMPLE COUNT RATE, kcps | 269
|  | REF. COUNT RATE, kcps | 754 |  | REF. COUNT RATE, kcps | 694 |  | REF. COUNT RATE, kcps | 721 |  | REF. COUNT RATE, kcps | 730 |  | REF. COUNT RATE, kcps | 738 |  | REF. COUNT RATE, kcps | 697 |  | REF. COUNT RATE, kcps | 673 |  | REF. COUNT RATE, kcps | 774 |  | REF. COUNT RATE, kcps | 695
|  | RUN | ZETA POTENTIAL (mV) | HALF WIDTH (mV) | RUN | ZETA POTENTIAL (mV) | HALF WIDTH (mV) | RUN | ZETA POTENTIAL (mV) | HALF WIDTH (mV) | RUN | ZETA POTENTIAL (mV) | HALF WIDTH (mV) | RUN | ZETA POTENTIAL (mV) | HALF WIDTH (mV) | RUN | ZETA POTENTIAL (mV) | HALF WIDTH (mV) | RUN | ZETA POTENTIAL (mV) | HALF WIDTH (mV) | RUN | ZETA POTENTIAL (mV) | HALF WIDTH (mV) | RUN | ZETA POTENTIAL (mV) | HALF WIDTH (mV)
|  | 1 | -0.27 | 5.35 | 1 | -22.87 | 6.45 | 1 | -23.07 | 3.36 | 1 | -27.25 | 3.59 | 1 | -19.81 | 2.83 | 1 | -24.45 | 2.89 | 1 | -18.54 | 3.61 | 1 | -18.55 | 3.57 | 1 | -23.67 | 3.19
|  | 2 | -7.6 | 5 | 2 | -3.66 | 14.49 | 2 | -17.01 | 4.71 | 2 | -27.96 | 5.06 | 2 | -18.47 | 2.94 | 2 | -21.17 | 3.47 | 2 | -18.59 | 3.06 | 2 | -19.49 | 3.49 | 2 | -24.68 | 3.43
|  | 3 | -7.26 | 4.87 | 3 | -16.94 | 6.83 | 3 | -13.08 | 4.45 | 3 | -14.23 | 2.96 | 3 | -19.81 | 2.85 | 3 | -37.78 | 4.28 | 3 | -19.48 | 3.02 | 3 | -31.35 | 6.34 | 3 | -30.49 | 5.43
|  | 4 | -10.34 | 4.28 | 4 | -17.25 | 4.47 | 4 | -20.31 | 4.6 | 4 | -14.23 | 2.84 | 4 | -16.55 | 2.94 | 4 | -17.38 | 5.83 | 4 | -17.74 | 3.11 | 4 | -19.55 | 2.86 | 4 | -26.39 | 3.51
|  | 5 | 0.25 | 3.72 | 5 | -17.45 | 8.24 | 5 | -14.39 | 4.67 | 5 | -24.97 | 4.88 | 5 | -14.92 | 4.89 | 5 | -19.26 | 3.35 | 5 | -17.8 | 2.88 | 5 | -19.58 | 4.03 | 5 | -25.16 | 3.65
|  | 6 | 0.24 | 3.98 | 6 | -20.66 | 4.04 | 6 | -12.54 | 5.51 | 6 | -25.7 | 3.56 | 6 | -13.29 | 3.17 | 6 | -17.84 | 3.05 | 6 | -20.48 | 3.3 | 6 | -18.78 | 3.66 | 6 | -24.29 | 3.63
|  | 7 | -7.36 | 4.62 | 7 | -19.92 | 5.05 | 7 | -6.54 | 5.41 | 7 | -25.97 | 3.81 | 7 | -11.66 | 3.29 | 7 | -17.38 | 3.05 | 7 | -15.14 | 4.04 | 7 | -20.54 | 2.82 | 7 | -23.42 | 3.07
|  | 8 | -10.42 | 4.05 | 8 | -22.29 | 8.58 | 8 | -13.08 | 5.75 | 8 | -14.23 | 2.78 | 8 | -14.92 | 3.46 | 8 | -20.99 | 3.72 | 8 | -17.83 | 3.06 | 8 | -22.27 | 2.92 | 8 | -22.2 | 3.11
|  | 9 | -7.25 | 4.41 | 9 | -15.72 | 5.43 | 9 | -12.15 | 11.23 | 9 | -14.41 | 2.83 | 9 | -14.92 | 3.17 | 9 | -17.53 | 5.34 | 9 | -21.41 | 3.41 | 9 | -24.03 | 3.91 | 9 | -31.71 | 4.96
|  | 10 | -3.2 | 4.65 | 10 | -18.23 | 6.95 | 10 | -3.92 | 7.39 | 10 | -14.41 | 3.08 | 10 | -8.26 | 3.05 | 10 | -15.94 | 3.61 | 10 | -17.85 | 3.21 | 10 | -21.44 | 2.81 | 10 | -23.42 | 3.64
|  | MEAN | -3.35 | 4.47 | MEAN | -16.23 | 6.94 | MEAN | -14.69 | 5.52 | MEAN | -18.52 | 3.34 | MEAN | -16.04 | 3.28 | MEAN | -19.11 | 3.81 | MEAN | -18.49 | 3.27 | MEAN | -20.47 | 3.34 | MEAN | -24.91 | 3.63
|  | STD. ERROR | 2.15 | 0.18 | STD. ERROR | 1.88 | 1.19 | STD. ERROR | 1.62 | 0.75 | STD. ERROR | 2.06 | 0.26 | STD. ERROR | 0.95 | 0.21 | STD. ERROR | 0.88 | 0.35 | STD. ERROR | 0.54 | 0.11 | STD. ERROR | 0.6 | 0.16 | STD. ERROR | 0.32 | 0.24
|  | For internal use only: |  |  | For internal use only: |  |  | For internal use only: |  |  | For internal use only: |  |  | For internal use only: |  |  | For internal use only: |  |  | For internal use only: |  |  | For internal use only: |  |  | For internal use only:
|  | FILE NAME | 171128_Mont_Ca_1.47_1 |  | FILE NAME | 171128_Mont_Ca_1.97_1 |  | FILE NAME | 171128_Mont_Ca_2.98_1 |  | FILE NAME | 171128_Mont_Ca_4.05_1 |  | FILE NAME | 171128_Mont_Ca_5.00_1 |  | FILE NAME | 171128_Mont_Ca_6.09_1 |  | FILE NAME | 171128_Mont_Ca_7.08_1 |  | FILE NAME | 171128_Mont_Ca_7.98_1 |  | FILE NAME | 171128_Mont_Ca_8.91_1
|  | Photo Name | 171128_Mont_Ca_1.47_1 |  | Photo Name | 171128_Mont_Ca_1.97_1 |  | Photo Name | 171128_Mont_Ca_2.98_1 |  | Photo Name | 171128_Mont_Ca_4.05_1 |  | Photo Name | 171128_Mont_Ca_5.00_1 |  | Photo Name | 171128_Mont_Ca_6.09_1 |  | Photo Name | 171128_Mont_Ca_7.08_1 |  | Photo Name | 171128_Mont_Ca_7.98_1 |  | Photo Name | 171128_Mont_Ca_8.91_1
|  | TEST | Montmorillonite Ca2+ |  | TEST | Montmorillonite Ca2+ |  | TEST | Montmorillonite Ca2+ |  | TEST | Montmorillonite Ca2+ |  | TEST | Montmorillonite Ca2+ |  | TEST | Montmorillonite Ca2+ |  | TEST | Montmorillonite Ca2+ |  | TEST | Montmorillonite Ca2+ |  | TEST | Montmorillonite Ca2+
|  | DATE TESTED | 2017_11_28 |  | DATE TESTED | 2017_11_28 |  | DATE TESTED | 2017_11_28 |  | DATE TESTED | 2017_11_28 |  | DATE TESTED | 2017_11_28 |  | DATE TESTED | 2017_11_28 |  | DATE TESTED | 2017_11_28 |  | DATE TESTED | 2017_11_28 |  | DATE TESTED | 2017_11_28
|  | MEASUREMENT PARAMETERS |  |  | MEASUREMENT PARAMETERS |  |  | MEASUREMENT PARAMETERS |  |  | MEASUREMENT PARAMETERS |  |  | MEASUREMENT PARAMETERS |  |  | MEASUREMENT PARAMETERS |  |  | MEASUREMENT PARAMETERS |  |  | MEASUREMENT PARAMETERS |  |  | MEASUREMENT PARAMETERS
|  | CONDUCTANCE, μS | 43935 |  | CONDUCTANCE, μS | 283 |  | CONDUCTANCE, μS | 282 |  | CONDUCTANCE, μS | 378 |  | CONDUCTANCE, μS | 289 |  | CONDUCTANCE, μS | 510 |  | CONDUCTANCE, μS | 136 |  | CONDUCTANCE, μS | 140 |  | CONDUCTANCE, μS | 250
|  | CURRENT, mA | 150 |  | CURRENT, mA | 1.64 |  | CURRENT, mA | 1.64 |  | CURRENT, mA | 2.15 |  | CURRENT, mA | 1.68 |  | CURRENT, mA | 2.87 |  | CURRENT, mA | 0.85 |  | CURRENT, mA | 0.87 |  | CURRENT, mA | 1.46
|  | ELECTRIC FIELD, V/cm | 12.16 |  | ELECTRIC FIELD, V/cm | 14.33 |  | ELECTRIC FIELD, V/cm | 14.15 |  | ELECTRIC FIELD, V/cm | 13.44 |  | ELECTRIC FIELD, V/cm | 14.05 |  | ELECTRIC FIELD, V/cm | 14.26 |  | ELECTRIC FIELD, V/cm | 13.73 |  | ELECTRIC FIELD, V/cm | 14.12 |  | ELECTRIC FIELD, V/cm | 16.63
|  | SAMPLE COUNT RATE, kcps | 327 |  | SAMPLE COUNT RATE, kcps | 249 |  | SAMPLE COUNT RATE, kcps | 265 |  | SAMPLE COUNT RATE, kcps | 292 |  | SAMPLE COUNT RATE, kcps | 290 |  | SAMPLE COUNT RATE, kcps | 213 |  | SAMPLE COUNT RATE, kcps | 243 |  | SAMPLE COUNT RATE, kcps | 234 |  | SAMPLE COUNT RATE, kcps | 331
|  | REF. COUNT RATE, kcps | 688 |  | REF. COUNT RATE, kcps | 720 |  | REF. COUNT RATE, kcps | 705 |  | REF. COUNT RATE, kcps | 727 |  | REF. COUNT RATE, kcps | 672 |  | REF. COUNT RATE, kcps | 676 |  | REF. COUNT RATE, kcps | 670 |  | REF. COUNT RATE, kcps | 702 |  | REF. COUNT RATE, kcps | 783
|  | RUN | ZETA POTENTIAL (mV) | HALF WIDTH (mV) | RUN | ZETA POTENTIAL (mV) | HALF WIDTH (mV) | RUN | ZETA POTENTIAL (mV) | HALF WIDTH (mV) | RUN | ZETA POTENTIAL (mV) | HALF WIDTH (mV) | RUN | ZETA POTENTIAL (mV) | HALF WIDTH (mV) | RUN | ZETA POTENTIAL (mV) | HALF WIDTH (mV) | RUN | ZETA POTENTIAL (mV) | HALF WIDTH (mV) | RUN | ZETA POTENTIAL (mV) | HALF WIDTH (mV) | RUN | ZETA POTENTIAL (mV) | HALF WIDTH (mV)
|  | 1 | -6.13 | 7.74 | 1 | -8.4 | 3.04 | 1 | -15.6 | 2.77 | 1 | -25.01 | 3.54 | 1 | -18.89 | 6.37 | 1 | -21.25 | 2.96 | 1 | -17.42 | 2.97 | 1 | -21.68 | 3.92 | 1 | -30 | 3.31
|  | 2 | -5.74 | 7.97 | 2 | -13.3 | 2.87 | 2 | -16.77 | 3.73 | 2 | -22.92 | 4.7 | 2 | -15.27 | 2.91 | 2 | -22.6 | 2.96 | 2 | -17.46 | 3.66 | 2 | -19.22 | 3.76 | 2 | -28.16 | 2.41
|  | 3 | -5.04 | 6.54 | 3 | -11.49 | 4.05 | 3 | -10.32 | 2.79 | 3 | -14.46 | 5.14 | 3 | -11.75 | 3.6 | 3 | -21.45 | 3.11 | 3 | -17.48 | 3.32 | 3 | -20.17 | 3.09 | 3 | -28.58 | 2.47
|  | 4 | -16.44 | 7.11 | 4 | -8.53 | 2.8 | 4 | -12 | 2.68 | 4 | -20.62 | 5.51 | 4 | -15.5 | 3.56 | 4 | -19.33 | 3.22 | 4 | -15.76 | 3.17 | 4 | -21.89 | 3.03 | 4 | -28.58 | 4.7
|  | 5 | -0.39 | 6.67 | 5 | -10.19 | 3.22 | 5 | -8.64 | 3.06 | 5 | -14.64 | 3.7 | 5 | -15.27 | 3.44 | 5 | -19.33 | 3.13 | 5 | -14.04 | 4.05 | 5 | -19.39 | 4.96 | 5 | -25 | 2.38
|  | 6 | -11.63 | 6.61 | 6 | -11.67 | 3.19 | 6 | -8.78 | 4.71 | 6 | -12.84 | 3.16 | 6 | -10.1 | 3.65 | 6 | -14 | 3.1 | 6 | -27.27 | 2.99 | 6 | -21.1 | 2.94 | 6 | -30.51 | 2.47
|  | 7 | -0.4 | 10.13 | 7 | -10.04 | 2.73 | 7 | -1.89 | 5.55 | 7 | -23.71 | 3.72 | 7 | -10.42 | 2.72 | 7 | -18.99 | 3.16 | 7 | -16.68 | 3.33 | 7 | -19.48 | 3.06 | 7 | -31.42 | 2.61
|  | 8 | -6.02 | 7.17 | 8 | -13.1 | 3.11 | 8 | -6.96 | 2.92 | 8 | -25.01 | 3.74 | 8 | -15.27 | 3.62 | 8 | -17.92 | 3.39 | 8 | -17.58 | 3.66 | 8 | -22.9 | 3.53 | 8 | -27.75 | 2.31
|  | 9 | -11.33 | 6.79 | 9 | -6.87 | 3.02 | 9 | -3.66 | 3.22 | 9 | -25.77 | 4.4 | 9 | -8.59 | 3.27 | 9 | -15.58 | 4.13 | 9 | -14.07 | 4.12 | 9 | -22.07 | 3.2 | 9 | -31.42 | 2.65
|  | 10 | -0.41 | 9.08 | 10 | -6.77 | 3.42 | 10 | -8.64 | 5.18 | 10 | -12.84 | 3.9 | 10 | -8.59 | 2.82 | 10 | -20.88 | 3.02 | 10 | -16.75 | 3.33 | 10 | -26.36 | 3.45 | 10 | -26.76 | 2.99
|  | MEAN | -6.5 | 7.69 | MEAN | -10.04 | 3.14 | MEAN | -10.15 | 3.45 | MEAN | -18.38 | 4.19 | MEAN | -13.45 | 3.68 | MEAN | -18.75 | 3.25 | MEAN | -17.45 | 3.46 | MEAN | -20.88 | 3.5 | MEAN | -28.17 | 2.85
|  | STD. ERROR | 1.9 | 0.4 | STD. ERROR | 0.75 | 0.12 | STD. ERROR | 1.37 | 0.3 | STD. ERROR | 1.84 | 0.29 | STD. ERROR | 1.12 | 0.35 | STD. ERROR | 0.85 | 0.12 | STD. ERROR | 1.17 | 0.13 | STD. ERROR | 0.45 | 0.22 | STD. ERROR | 0.65 | 0.26
|  | For internal use only: |  |  | For internal use only: |  |  | For internal use only: |  |  | For internal use only: |  |  | For internal use only: |  |  | For internal use only: |  |  | For internal use only: |  |  | For internal use only: |  |  | For internal use only:
|  | FILE NAME | 171128_Mont_Ca_1.47_2 |  | FILE NAME | 171128_Mont_Ca_1.97_2 |  | FILE NAME | 171128_Mont_Ca_2.98_2 |  | FILE NAME | 171128_Mont_Ca_4.05_2 |  | FILE NAME | 171128_Mont_Ca_5.00_2 |  | FILE NAME | 171128_Mont_Ca_6.09_2 |  | FILE NAME | 171128_Mont_Ca_7.08_2 |  | FILE NAME | 171128_Mont_Ca_7.98_2 |  | FILE NAME | 171128_Mont_Ca_8.91_2
|  | Photo Name | 171128_Mont_Ca_1.47_2 |  | Photo Name | 171128_Mont_Ca_1.97_2 |  | Photo Name | 171128_Mont_Ca_2.98_2 |  | Photo Name | 171128_Mont_Ca_4.05_2 |  | Photo Name | 171128_Mont_Ca_5.00_2 |  | Photo Name | 171128_Mont_Ca_6.09_2 |  | Photo Name | 171128_Mont_Ca_7.08_2 |  | Photo Name | 171128_Mont_Ca_7.98_2 |  | Photo Name | 171128_Mont_Ca_8.91_2
|  | TEST | Montmorillonite Ca2+ |  | TEST | Montmorillonite Ca2+ |  | TEST | Montmorillonite Ca2+ |  | TEST | Montmorillonite Ca2+ |  | TEST | Montmorillonite Ca2+ |  | TEST | Montmorillonite Ca2+ |  | TEST | Montmorillonite Ca2+ |  | TEST | Montmorillonite Ca2+ |  | TEST | Montmorillonite Ca2+
|  | DATE TESTED | 2017_11_28 |  | DATE TESTED | 2017_11_28 |  | DATE TESTED | 2017_11_28 |  | DATE TESTED | 2017_11_28 |  | DATE TESTED | 2017_11_28 |  | DATE TESTED | 2017_11_28 |  | DATE TESTED | 2017_11_28 |  | DATE TESTED | 2017_11_28 |  | DATE TESTED | 2017_11_28
|  | MEASUREMENT PARAMETERS |  |  | MEASUREMENT PARAMETERS |  |  | MEASUREMENT PARAMETERS |  |  | MEASUREMENT PARAMETERS |  |  | MEASUREMENT PARAMETERS |  |  | MEASUREMENT PARAMETERS |  |  | MEASUREMENT PARAMETERS |  |  | MEASUREMENT PARAMETERS |  |  | MEASUREMENT PARAMETERS
|  | CONDUCTANCE, μS | 27601 |  | CONDUCTANCE, μS | 12556 |  | CONDUCTANCE, μS | 2010 |  | CONDUCTANCE, μS | 386 |  | CONDUCTANCE, μS | 285 |  | CONDUCTANCE, μS | 506 |  | CONDUCTANCE, μS | 139 |  | CONDUCTANCE, μS | 137 |  | CONDUCTANCE, μS | 243
|  | CURRENT, mA | 149.16 |  | CURRENT, mA | 67.92 |  | CURRENT, mA | 10.97 |  | CURRENT, mA | 2.2 |  | CURRENT, mA | 1.65 |  | CURRENT, mA | 2.35 |  | CURRENT, mA | 0.86 |  | CURRENT, mA | 0.86 |  | CURRENT, mA | 1.43
|  | ELECTRIC FIELD, V/cm | 12.18 |  | ELECTRIC FIELD, V/cm | 14.71 |  | ELECTRIC FIELD, V/cm | 14.74 |  | ELECTRIC FIELD, V/cm | 15.9 |  | ELECTRIC FIELD, V/cm | 13.99 |  | ELECTRIC FIELD, V/cm | 14.59 |  | ELECTRIC FIELD, V/cm | 13.45 |  | ELECTRIC FIELD, V/cm | 12.29 |  | ELECTRIC FIELD, V/cm | 16.17
|  | SAMPLE COUNT RATE, kcps | 269 |  | SAMPLE COUNT RATE, kcps | 110 |  | SAMPLE COUNT RATE, kcps | 158 |  | SAMPLE COUNT RATE, kcps | 329 |  | SAMPLE COUNT RATE, kcps | 257 |  | SAMPLE COUNT RATE, kcps | 282 |  | SAMPLE COUNT RATE, kcps | 260 |  | SAMPLE COUNT RATE, kcps | 295 |  | SAMPLE COUNT RATE, kcps | 354
|  | REF. COUNT RATE, kcps | 678 |  | REF. COUNT RATE, kcps | 732 |  | REF. COUNT RATE, kcps | 707 |  | REF. COUNT RATE, kcps | 713 |  | REF. COUNT RATE, kcps | 665 |  | REF. COUNT RATE, kcps | 612 |  | REF. COUNT RATE, kcps | 658 |  | REF. COUNT RATE, kcps | 785 |  | REF. COUNT RATE, kcps | 714
|  | RUN | ZETA POTENTIAL (mV) | HALF WIDTH (mV) | RUN | ZETA POTENTIAL (mV) | HALF WIDTH (mV) | RUN | ZETA POTENTIAL (mV) | HALF WIDTH (mV) | RUN | ZETA POTENTIAL (mV) | HALF WIDTH (mV) | RUN | ZETA POTENTIAL (mV) | HALF WIDTH (mV) | RUN | ZETA POTENTIAL (mV) | HALF WIDTH (mV) | RUN | ZETA POTENTIAL (mV) | HALF WIDTH (mV) | RUN | ZETA POTENTIAL (mV) | HALF WIDTH (mV) | RUN | ZETA POTENTIAL (mV) | HALF WIDTH (mV)
|  | 1 | -3.6 | 4 | 1 | -3.75 | 4.6 | 1 | -22.66 | 5.78 | 1 | -19.93 | 2.81 | 1 | -28.56 | 3.47 | 1 | -24.34 | 3 | 1 | -18.57 | 3.3 | 1 | -23.88 | 3.92 | 1 | -32.56 | 2.47
|  | 2 | -3.69 | 4.34 | 2 | -7.31 | 4.32 | 2 | -22.16 | 5.87 | 2 | -16.73 | 3.09 | 2 | -25.37 | 3.88 | 2 | -22.23 | 3.33 | 2 | -17.77 | 3.01 | 2 | -24.8 | 3.27 | 2 | -33.5 | 2.75
|  | 3 | -7.31 | 6.34 | 3 | -17.57 | 4.82 | 3 | -22.16 | 4.83 | 3 | -12.22 | 2.59 | 3 | -11.92 | 2.74 | 3 | -37.12 | 4.26 | 3 | -16.04 | 3.23 | 3 | -23.16 | 3.3 | 3 | -34.03 | 2.68
|  | 4 | -3.66 | 4.54 | 4 | -23.18 | 18.51 | 4 | -22.16 | 5.18 | 4 | -13.87 | 2.51 | 4 | -10.42 | 2.84 | 4 | -18.84 | 2.73 | 4 | -16.06 | 2.96 | 4 | -25.77 | 3.01 | 4 | -35.5 | 2.99
|  | 5 | -7.15 | 4.34 | 5 | -18.03 | 5.26 | 5 | -17.73 | 5.61 | 5 | -13.87 | 3.32 | 5 | -12.11 | 2.85 | 5 | -20.72 | 3.35 | 5 | -16.08 | 3.13 | 5 | -24.98 | 3.43 | 5 | -31.56 | 4.15
|  | 6 | -3.83 | 4.28 | 6 | -13.91 | 5.79 | 6 | -18.13 | 6.28 | 6 | -12.22 | 2.64 | 6 | -9 | 2.81 | 6 | -20.9 | 3.03 | 6 | -16.1 | 3.04 | 6 | -22.42 | 3.18 | 6 | -33.5 | 2.65
|  | 7 | -0.24 | 3.93 | 7 | -21.01 | 7.07 | 7 | -17.73 | 5.39 | 7 | -13.72 | 2.88 | 7 | -8.86 | 2.84 | 7 | -15.33 | 2.99 | 7 | -18.78 | 3.94 | 7 | -23.27 | 3.26 | 7 | -36.97 | 2.72
|  | 8 | -3.21 | 4.55 | 8 | -16.22 | 5.49 | 8 | -17.73 | 5.32 | 8 | -10.72 | 2.74 | 8 | -6.64 | 2.96 | 8 | -18.52 | 3.4 | 8 | -17.9 | 4.07 | 8 | -19.01 | 3.39 | 8 | -31.56 | 2.57
|  | 9 | -7.19 | 4.38 | 9 | -18.81 | 6.86 | 9 | -17.73 | 5.64 | 9 | -7.64 | 4.38 | 9 | -8.86 | 2.83 | 9 | -22.23 | 2.34 | 9 | -16.15 | 5.81 | 9 | -18.16 | 4.28 | 9 | -31.59 | 2.43
|  | 10 | -6.93 | 5.61 | 10 | -4.62 | 5.97 | 10 | -15.19 | 6.05 | 10 | -9.22 | 2.65 | 10 | -8.72 | 2.86 | 10 | -13.84 | 3.05 | 10 | -17.07 | 5.06 | 10 | -20.77 | 3.5 | 10 | -32.99 | 3.04
|  | MEAN | -4.85 | 4.64 | MEAN | -14.58 | 5.53 | MEAN | -18.97 | 5.57 | MEAN | -13.02 | 2.96 | MEAN | -14.37 | 3.04 | MEAN | -19.7 | 3.1 | MEAN | -17.05 | 3.75 | MEAN | -22.27 | 3.5 | MEAN | -32.98 | 2.86
|  | STD. ERROR | 0.81 | 0.27 | STD. ERROR | 2.13 | 0.36 | STD. ERROR | 0.85 | 0.15 | STD. ERROR | 1.12 | 0.18 | STD. ERROR | 2.8 | 0.15 | STD. ERROR | 0.32 | 0.03 | STD. ERROR | 0.35 | 0.31 | STD. ERROR | 0.82 | 0.12 | STD. ERROR | 0.44 | 0.18
|  | For internal use only: |  |  | For internal use only: |  |  | For internal use only: |  |  | For internal use only: |  |  | For internal use only: |  |  | For internal use only: |  |  | For internal use only: |  |  | For internal use only: |  |  | For internal use only:
|  | FILE NAME | 171128_Mont_Ca_1.47_3 |  | FILE NAME | 171128_Mont_Ca_1.97_3 |  | FILE NAME | 171128_Mont_Ca_2.98_3 |  | FILE NAME | 171128_Mont_Ca_4.05_3 |  | FILE NAME | 171128_Mont_Ca_5.00_3 |  | FILE NAME | 171128_Mont_Ca_6.09_3 |  | FILE NAME | 171128_Mont_Ca_7.08_3 |  | FILE NAME | 171128_Mont_Ca_7.98_3 |  | FILE NAME | 171128_Mont_Ca_8.91_3
|  | Photo Name | 171128_Mont_Ca_1.47_3 |  | Photo Name | 171128_Mont_Ca_1.97_3 |  | Photo Name | 171128_Mont_Ca_2.98_3 |  | Photo Name | 171128_Mont_Ca_4.05_3 |  | Photo Name | 171128_Mont_Ca_5.00_3 |  | Photo Name | 171128_Mont_Ca_6.09_3 |  | Photo Name | 171128_Mont_Ca_7.08_3 |  | Photo Name | 171128_Mont_Ca_7.98_3 |  | Photo Name | 171128_Mont_Ca_8.91_3

## Mont Mg2+
RAW DATA FOR: | Montmorillonite Mg2+
COMMENTS: | Zeta potential measurements for magnesium-treated montomorillonite at various pH values in 1mmol MgCl2. pH values are indicated at the top of each vertical set of tests. All testing conducted at room temperature. |  | pH = 1.5 |  |  | pH = 2.0 |  |  | pH = 3.0 |  |  | pH = 4.1 |  |  | pH = 5.0 |  |  | pH = 5.9 |  |  | pH = 7.1 |  |  | pH = 8.0 |  |  | pH = 9.0
[8 empty] | 2017_11_28 | 2017_11_28
[8 empty] | 2017_11_28_Mont. Mg2+ | 2017_11_28_Mont Mg2+
|  | TEST | Montmorillonite Mg2+ |  | TEST | Montmorillonite Mg2+ |  | TEST | Montmorillonite Mg2+ |  | TEST | Montmorillonite Mg2+ |  | TEST | Montmorillonite Mg2+ |  | TEST | Montmorillonite Mg2+ |  | TEST | Montmorillonite Mg2+ |  | TEST | Montmorillonite Mg2+ |  | TEST | Montmorillonite Mg2+
|  | DATE TESTED | 2017_11_28 |  | DATE TESTED | 2017_11_28 |  | DATE TESTED | 2017_11_28 |  | DATE TESTED | 2017_11_28 |  | DATE TESTED | 2017_11_28 |  | DATE TESTED | 2017_11_28 |  | DATE TESTED | 2017_11_28 |  | DATE TESTED | 2017_11_28 |  | DATE TESTED | 2017_11_28
|  | MEASUREMENT PARAMETERS |  |  | MEASUREMENT PARAMETERS |  |  | MEASUREMENT PARAMETERS |  |  | MEASUREMENT PARAMETERS |  |  | MEASUREMENT PARAMETERS |  |  | MEASUREMENT PARAMETERS |  |  | MEASUREMENT PARAMETERS |  |  | MEASUREMENT PARAMETERS |  |  | MEASUREMENT PARAMETERS
|  | CONDUCTANCE, μS | 43602 |  | CONDUCTANCE, μS | 14535 |  | CONDUCTANCE, μS | 2274 |  | CONDUCTANCE, μS | 931 |  | CONDUCTANCE, μS | 328 |  | CONDUCTANCE, μS | 354 |  | CONDUCTANCE, μS | 527 |  | CONDUCTANCE, μS | 400 |  | CONDUCTANCE, μS | 473
|  | CURRENT, mA | 150 |  | CURRENT, mA | 73.6 |  | CURRENT, mA | 12.39 |  | CURRENT, mA | 5.14 |  | CURRENT, mA | 1.89 |  | CURRENT, mA | 2.02 |  | CURRENT, mA | 2.96 |  | CURRENT, mA | 2.28 |  | CURRENT, mA | 2.67
|  | ELECTRIC FIELD, V/cm | 10.84 |  | ELECTRIC FIELD, V/cm | 14.63 |  | ELECTRIC FIELD, V/cm | 13.29 |  | ELECTRIC FIELD, V/cm | 14.68 |  | ELECTRIC FIELD, V/cm | 16.59 |  | ELECTRIC FIELD, V/cm | 14.26 |  | ELECTRIC FIELD, V/cm | 15.76 |  | ELECTRIC FIELD, V/cm | 15.18 |  | ELECTRIC FIELD, V/cm | 15.39
|  | SAMPLE COUNT RATE, kcps | 232 |  | SAMPLE COUNT RATE, kcps | 230 |  | SAMPLE COUNT RATE, kcps | 279 |  | SAMPLE COUNT RATE, kcps | 152 |  | SAMPLE COUNT RATE, kcps | 194 |  | SAMPLE COUNT RATE, kcps | 298 |  | SAMPLE COUNT RATE, kcps | 343 |  | SAMPLE COUNT RATE, kcps | 281 |  | SAMPLE COUNT RATE, kcps | 275
|  | REF. COUNT RATE, kcps | 638 |  | REF. COUNT RATE, kcps | 643 |  | REF. COUNT RATE, kcps | 659 |  | REF. COUNT RATE, kcps | 357 |  | REF. COUNT RATE, kcps | 536 |  | REF. COUNT RATE, kcps | 640 |  | REF. COUNT RATE, kcps | 791 |  | REF. COUNT RATE, kcps | 589 |  | REF. COUNT RATE, kcps | 601
|  | RUN | ZETA POTENTIAL (mV) | HALF WIDTH (mV) | RUN | ZETA POTENTIAL (mV) | HALF WIDTH (mV) | RUN | ZETA POTENTIAL (mV) | HALF WIDTH (mV) | RUN | ZETA POTENTIAL (mV) | HALF WIDTH (mV) | RUN | ZETA POTENTIAL (mV) | HALF WIDTH (mV) | RUN | ZETA POTENTIAL (mV) | HALF WIDTH (mV) | RUN | ZETA POTENTIAL (mV) | HALF WIDTH (mV) | RUN | ZETA POTENTIAL (mV) | HALF WIDTH (mV) | RUN | ZETA POTENTIAL (mV) | HALF WIDTH (mV)
|  | 1 | -17.09 | 6.53 | 1 | -2.36 | 7.73 | 1 | -27.59 | 6.38 | 1 | -19.17 | 3.04 | 1 | -15.66 | 2.88 | 1 | -17.29 | 8.91 | 1 | -23.53 | 2.85 | 1 | -25.37 | 3.53 | 1 | -37.64 | 4.07
|  | 2 | -11.2 | 6.77 | 2 | -21.47 | 5.42 | 2 | -11.32 | 4.89 | 2 | -15.8 | 5.46 | 2 | -15.86 | 3.04 | 2 | -33.44 | 4.04 | 2 | -23.72 | 2.74 | 2 | -20.87 | 2.96 | 2 | -25.74 | 3.83
|  | 3 | -0.39 | 7.54 | 3 | -21.2 | 4.37 | 3 | -25.08 | 5.66 | 3 | -15.88 | 2.95 | 3 | -17.21 | 2.64 | 3 | -17.08 | 2.99 | 3 | -19.02 | 4.07 | 3 | -19.29 | 2.85 | 3 | -24.15 | 4.09
|  | 4 | -5.63 | 5.79 | 4 | -13.92 | 5.32 | 4 | -15.38 | 6.27 | 4 | -14.43 | 2.97 | 4 | -22.11 | 2.78 | 4 | -17.08 | 2.93 | 4 | -21.08 | 3.1 | 4 | -19.7 | 3.07 | 4 | -25.97 | 2.7
|  | 5 | -16.58 | 7.37 | 5 | -4.64 | 7.33 | 5 | -20.07 | 7.07 | 5 | -12.11 | 3.76 | 5 | -16.06 | 2.78 | 5 | -20.97 | 3.1 | 5 | -23.53 | 3.04 | 5 | -20.87 | 2.91 | 5 | -41.73 | 3.43
|  | 6 | -5.74 | 6.65 | 6 | -21.13 | 4.34 | 6 | -17.56 | 6.56 | 6 | -12.05 | 2.72 | 6 | -12.73 | 2.79 | 6 | -13.71 | 2.86 | 6 | -19.02 | 2.8 | 6 | -18.07 | 3.31 | 6 | -27.1 | 2.76
|  | 7 | -0.39 | 6.72 | 7 | -21.34 | 4.15 | 7 | -17.95 | 6.82 | 7 | -10.17 | 3.03 | 7 | -15.86 | 3.66 | 7 | -13.71 | 4.27 | 7 | -17.45 | 5.46 | 7 | -20.87 | 2.99 | 7 | -25.52 | 2.84
|  | 8 | -11.39 | 6.87 | 8 | -24.61 | 4.39 | 8 | -22.09 | 5.91 | 8 | -8.68 | 3.64 | 8 | -14.12 | 3.2 | 8 | -8.66 | 4.04 | 8 | -17.45 | 2.76 | 8 | -19.49 | 3.9 | 8 | -25.3 | 2.58
|  | 9 | -17.11 | 6.59 | 9 | -21.61 | 4.13 | 9 | -22.57 | 6.46 | 9 | -10.13 | 2.85 | 9 | -20.81 | 2.67 | 9 | -13.88 | 2.82 | 9 | -20.59 | 3.85 | 9 | -17.7 | 3.01 | 9 | -27.34 | 2.67
|  | 10 | -6.07 | 8.66 | 10 | -13.33 | 7.22 | 10 | -4.04 | 9.97 | 10 | -10.42 | 2.79 | 10 | -14.12 | 3.06 | 10 | -10.47 | 2.82 | 10 | -19.02 | 3.05 | 10 | -14.52 | 2.87 | 10 | -23.94 | 2.89
|  | MEAN | -9.16 | 6.95 | MEAN | -14.9 | 5.67 | MEAN | -16.37 | 6.74 | MEAN | -13.35 | 3.28 | MEAN | -15.2 | 2.97 | MEAN | -15.52 | 3.88 | MEAN | -20.44 | 3.37 | MEAN | -20.25 | 3.17 | MEAN | -27.42 | 3.09
|  | STD. ERROR | 2.05 | 0.24 | STD. ERROR | 2.55 | 0.43 | STD. ERROR | 2.19 | 0.52 | STD. ERROR | 1.05 | 0.29 | STD. ERROR | 0.77 | 0.11 | STD. ERROR | 2.18 | 0.59 | STD. ERROR | 0.78 | 0.27 | STD. ERROR | 0.75 | 0.12 | STD. ERROR | 1.83 | 0.19
|  | For internal use only: |  |  | For internal use only: |  |  | For internal use only: |  |  | For internal use only: |  |  | For internal use only: |  |  | For internal use only: |  |  | For internal use only: |  |  | For internal use only: |  |  | For internal use only:
|  | FILE NAME | 171128_Mont_Mg_1.50_1 |  | FILE NAME | 171128_Mont_Mg_2.04_1 |  | FILE NAME | 171128_Mont_Mg_2.99_1 |  | FILE NAME | 171128_Mont_Mg_4.05_1 |  | FILE NAME | 171128_Mont_Mg_4.98_1 |  | FILE NAME | 171128_Mont_Mg_5.92_1 |  | FILE NAME | 171128_Mont_Mg_7.05_1 |  | FILE NAME | 171128_Mont_Mg_7.99_1 |  | FILE NAME | 171128_Mont_Mg_8.96_1
|  | Photo Name | 171128_Mont_Mg_1.50_1 |  | Photo Name | 171128_Mont_Mg_2.04_1 |  | Photo Name | 171128_Mont_Mg_2.99_1 |  | Photo Name | 171128_Mont_Mg_4.05_1 |  | Photo Name | 171128_Mont_Mg_4.98_1 |  | Photo Name | 171128_Mont_Mg_5.92_1 |  | Photo Name | 171128_Mont_Mg_7.05_1 |  | Photo Name | 171128_Mont_Mg_7.99_1 |  | Photo Name | 171128_Mont_Mg_8.96_1
|  | TEST | Montmorillonite Mg2+ |  | TEST | Montmorillonite Mg2+ |  | TEST | Montmorillonite Mg2+ |  | TEST | Montmorillonite Mg2+ |  | TEST | Montmorillonite Mg2+ |  | TEST | Montmorillonite Mg2+ |  | TEST | Montmorillonite Mg2+ |  | TEST | Montmorillonite Mg2+
|  | DATE TESTED | 2017_11_28 |  | DATE TESTED | 2017_11_28 |  | DATE TESTED | 2017_11_28 |  | DATE TESTED | 2017_11_28 |  | DATE TESTED | 2017_11_28 |  | DATE TESTED | 2017_11_28 |  | DATE TESTED | 2017_11_28 |  | DATE TESTED | 2017_11_28
|  | MEASUREMENT PARAMETERS |  |  | MEASUREMENT PARAMETERS |  |  | MEASUREMENT PARAMETERS |  |  | MEASUREMENT PARAMETERS |  |  | MEASUREMENT PARAMETERS |  |  | MEASUREMENT PARAMETERS |  |  | MEASUREMENT PARAMETERS |  |  | MEASUREMENT PARAMETERS
|  | CONDUCTANCE, μS | 42634 |  | CONDUCTANCE, μS | 14337 |  | CONDUCTANCE, μS | 2425 |  | CONDUCTANCE, μS | 981 |  | CONDUCTANCE, μS | 314 |  | CONDUCTANCE, μS | 409 |  | CONDUCTANCE, μS | 400 |  | CONDUCTANCE, μS | 398
|  | CURRENT, mA | 150 |  | CURRENT, mA | 77.54 |  | CURRENT, mA | 13.21 |  | CURRENT, mA | 5.41 |  | CURRENT, mA | 1.81 |  | CURRENT, mA | 2.32 |  | CURRENT, mA | 2.27 |  | CURRENT, mA | 2.26
|  | ELECTRIC FIELD, V/cm | 11.01 |  | ELECTRIC FIELD, V/cm | 14.34 |  | ELECTRIC FIELD, V/cm | 13.09 |  | ELECTRIC FIELD, V/cm | 15.48 |  | ELECTRIC FIELD, V/cm | 16.25 |  | ELECTRIC FIELD, V/cm | 16.34 |  | ELECTRIC FIELD, V/cm | 15.4 |  | ELECTRIC FIELD, V/cm | 15.47
|  | SAMPLE COUNT RATE, kcps | 259 |  | SAMPLE COUNT RATE, kcps | 225 |  | SAMPLE COUNT RATE, kcps | 277 |  | SAMPLE COUNT RATE, kcps | 159 |  | SAMPLE COUNT RATE, kcps | 235 |  | SAMPLE COUNT RATE, kcps | 240 |  | SAMPLE COUNT RATE, kcps | 294 |  | SAMPLE COUNT RATE, kcps | 258
|  | REF. COUNT RATE, kcps | 637 |  | REF. COUNT RATE, kcps | 653 |  | REF. COUNT RATE, kcps | 651 |  | REF. COUNT RATE, kcps | 369 |  | REF. COUNT RATE, kcps | 539 |  | REF. COUNT RATE, kcps | 598 |  | REF. COUNT RATE, kcps | 593 |  | REF. COUNT RATE, kcps | 586
|  | RUN | ZETA POTENTIAL (mV) | HALF WIDTH (mV) | RUN | ZETA POTENTIAL (mV) | HALF WIDTH (mV) | RUN | ZETA POTENTIAL (mV) | HALF WIDTH (mV) | RUN | ZETA POTENTIAL (mV) | HALF WIDTH (mV) | RUN | ZETA POTENTIAL (mV) | HALF WIDTH (mV) | RUN | ZETA POTENTIAL (mV) | HALF WIDTH (mV) | RUN | ZETA POTENTIAL (mV) | HALF WIDTH (mV) | RUN | ZETA POTENTIAL (mV) | HALF WIDTH (mV)
|  | 1 | -10.58 | 6.22 | 1 | -9.4 | 6.33 | 1 | -15.48 | 5.58 | 1 | -13.34 | 2.67 | 1 | -16.44 | 2.73 | 1 | -21.31 | 3.4 | 1 | -17.48 | 2.77 | 1 | -25.2 | 2.68
|  | 2 | -11.56 | 6.62 | 2 | -21.38 | 4.26 | 2 | -12.64 | 6.39 | 2 | -13.34 | 2.68 | 2 | -16.04 | 2.83 | 2 | -17.88 | 2.64 | 2 | -20.4 | 2.76 | 2 | -18.96 | 2.74
|  | 3 | -5.42 | 5.77 | 3 | -13.79 | 6.52 | 3 | -24.28 | 6.19 | 3 | -15.38 | 3.32 | 3 | -16.24 | 2.52 | 3 | -18.07 | 3.67 | 3 | -17.3 | 2.82 | 3 | -23.64 | 2.85
|  | 4 | -15.88 | 7.01 | 4 | -14.06 | 12.25 | 4 | -25.28 | 5.57 | 4 | -10.11 | 2.97 | 4 | -17.48 | 3.01 | 4 | -19.49 | 2.79 | 4 | -19.05 | 4.98 | 4 | -20.31 | 2.64
|  | 5 | -11.05 | 9.32 | 5 | -11.56 | 6.07 | 5 | -4.12 | 4.63 | 5 | -10.11 | 3.44 | 5 | -16.44 | 2.76 | 5 | -12.8 | 2.92 | 5 | -14.2 | 5.29 | 5 | -21.85 | 4.3
|  | 6 | -11.56 | 6.49 | 6 | -13.66 | 5.8 | 6 | -7.97 | 4.55 | 6 | -10.43 | 4.33 | 6 | -14.78 | 5.03 | 6 | -11.35 | 2.9 | 6 | -15.59 | 2.72 | 6 | -18.76 | 3.41
|  | 7 | -10.69 | 6.03 | 7 | -24.51 | 4.51 | 7 | -36.13 | 7.62 | 7 | -8.42 | 3.13 | 7 | -13.49 | 2.98 | 7 | -9.76 | 2.6 | 7 | -19.05 | 5.28 | 7 | -23.4 | 2.91
|  | 8 | -11.44 | 6.49 | 8 | -24.33 | 4.62 | 8 | -0.28 | 4.3 | 8 | -9.93 | 3.04 | 8 | -17.69 | 5.39 | 8 | -13.07 | 3.21 | 8 | -14.2 | 2.72 | 8 | -20.31 | 2.75
|  | 9 | -16.01 | 5.65 | 9 | -15.99 | 7.74 | 9 | -8.14 | 4.07 | 9 | -6.88 | 2.99 | 9 | -17.69 | 2.61 | 9 | -11.35 | 3.27 | 9 | -14.2 | 3.07 | 9 | -20.1 | 3.95
|  | 10 | -21.96 | 5.61 | 10 | -13.97 | 6.8 | 10 | -7.81 | 6.57 | 10 | -8.32 | 3.49 | 10 | -14.78 | 2.45 | 10 | -11.35 | 3.16 | 10 | -14.2 | 3.05 | 10 | -18.76 | 3.36
|  | MEAN | -11.58 | 6.62 | MEAN | -13.2 | 6.97 | MEAN | -13.22 | 5.32 | MEAN | -11.38 | 3.23 | MEAN | -16.11 | 3.23 | MEAN | -15.18 | 3.11 | MEAN | -16.56 | 3.54 | MEAN | -21.13 | 3.16
|  | STD. ERROR | 1.04 | 0.37 | STD. ERROR | 1.23 | 0.83 | STD. ERROR | 2.86 | 0.32 | STD. ERROR | 0.81 | 0.17 | STD. ERROR | 0.44 | 0.34 | STD. ERROR | 1.32 | 0.11 | STD. ERROR | 0.76 | 0.36 | STD. ERROR | 0.72 | 0.18
|  | For internal use only: |  |  | For internal use only: |  |  | For internal use only: |  |  | For internal use only: |  |  | For internal use only: |  |  | For internal use only: |  |  | For internal use only: |  |  | For internal use only:
|  | FILE NAME | 171128_Mont_Mg_1.50_2 |  | FILE NAME | 171128_Mont_Mg_2.04_2 |  | FILE NAME | 171128_Mont_Mg_2.99_2 |  | FILE NAME | 171128_Mont_Mg_4.05_2 |  | FILE NAME | 171128_Mont_Mg_4.98_2 |  | FILE NAME | 171128_Mont_Mg_5.92_3 |  | FILE NAME | 171128_Mont_Mg_7.05_1 |  | FILE NAME | 171128_Mont_Mg_7.99_2
|  | Photo Name | 171128_Mont_Mg_1.50_2 |  | Photo Name | 171128_Mont_Mg_2.04_2 |  | Photo Name | 171128_Mont_Mg_2.99_2 |  | Photo Name | 171128_Mont_Mg_4.05_2 |  | Photo Name | 171128_Mont_Mg_4.98_2 |  | Photo Name | 171128_Mont_Mg_5.92_3 |  | Photo Name | 171128_Mont_Mg_7.05_3 |  | Photo Name | 171128_Mont_Mg_7.99_2
|  | TEST | Montmorillonite Mg2+ |  | TEST | Montmorillonite Mg2+ |  | TEST | Montmorillonite Mg2+ |  | TEST | Montmorillonite Mg2+ |  | TEST | Montmorillonite Mg2+ |  | TEST | Montmorillonite Mg2+ |  | TEST | Montmorillonite Mg2+ |  | TEST | Montmorillonite Mg2+
|  | DATE TESTED | 2017_11_28 |  | DATE TESTED | 2017_11_28 |  | DATE TESTED | 2017_11_28 |  | DATE TESTED | 2017_11_28 |  | DATE TESTED | 2017_11_28 |  | DATE TESTED | 2017_11_28 |  | DATE TESTED | 2017_11_28 |  | DATE TESTED | 2017_11_28
|  | MEASUREMENT PARAMETERS |  |  | MEASUREMENT PARAMETERS |  |  | MEASUREMENT PARAMETERS |  |  | MEASUREMENT PARAMETERS |  |  | MEASUREMENT PARAMETERS |  |  | MEASUREMENT PARAMETERS |  |  | MEASUREMENT PARAMETERS |  |  | MEASUREMENT PARAMETERS
|  | CONDUCTANCE, μS | 42006 |  | CONDUCTANCE, μS | 12040 |  | CONDUCTANCE, μS | 2343 |  | CONDUCTANCE, μS | 993 |  | CONDUCTANCE, μS | 314 |  | CONDUCTANCE, μS | 376 |  | CONDUCTANCE, μS | 402 |  | CONDUCTANCE, μS | 400
|  | CURRENT, mA | 150 |  | CURRENT, mA | 65.13 |  | CURRENT, mA | 12.77 |  | CURRENT, mA | 5.48 |  | CURRENT, mA |  |  | CURRENT, mA | 2.14 |  | CURRENT, mA | 2.29 |  | CURRENT, mA | 2.27
|  | ELECTRIC FIELD, V/cm | 10.73 |  | ELECTRIC FIELD, V/cm | 12.4 |  | ELECTRIC FIELD, V/cm | 13.04 |  | ELECTRIC FIELD, V/cm | 15.49 |  | ELECTRIC FIELD, V/cm | 16.01 |  | ELECTRIC FIELD, V/cm | 13.67 |  | ELECTRIC FIELD, V/cm | 15.28 |  | ELECTRIC FIELD, V/cm | 15.38
|  | SAMPLE COUNT RATE, kcps | 336 |  | SAMPLE COUNT RATE, kcps | 282 |  | SAMPLE COUNT RATE, kcps | 221 |  | SAMPLE COUNT RATE, kcps | 150 |  | SAMPLE COUNT RATE, kcps | 231 |  | SAMPLE COUNT RATE, kcps | 299 |  | SAMPLE COUNT RATE, kcps | 276 |  | SAMPLE COUNT RATE, kcps | 263
|  | REF. COUNT RATE, kcps | 683 |  | REF. COUNT RATE, kcps | 659 |  | REF. COUNT RATE, kcps | 632 |  | REF. COUNT RATE, kcps | 430 |  | REF. COUNT RATE, kcps | 525 |  | REF. COUNT RATE, kcps | 602 |  | REF. COUNT RATE, kcps | 586 |  | REF. COUNT RATE, kcps | 598
|  | RUN | ZETA POTENTIAL (mV) | HALF WIDTH (mV) | RUN | ZETA POTENTIAL (mV) | HALF WIDTH (mV) | RUN | ZETA POTENTIAL (mV) | HALF WIDTH (mV) | RUN | ZETA POTENTIAL (mV) | HALF WIDTH (mV) | RUN | ZETA POTENTIAL (mV) | HALF WIDTH (mV) | RUN | ZETA POTENTIAL (mV) | HALF WIDTH (mV) | RUN | ZETA POTENTIAL (mV) | HALF WIDTH (mV) | RUN | ZETA POTENTIAL (mV) | HALF WIDTH (mV)
|  | 1 | -16.4 | 6.03 | 1 | -15.63 | 5.47 | 1 | -23.25 | 5.96 | 1 | -17.68 | 5.02 | 1 | -28.27 | 4.33 | 1 | -25.94 | 3.49 | 1 | -16.02 | 3.14 | 1 | -22.19 | 3.42
|  | 2 | -15.75 | 7.51 | 2 | -11.04 | 5.94 | 2 | -8.4 | 6.05 | 2 | -14.91 | 2.83 | 2 | -18.37 | 2.72 | 2 | -27.65 | 3.57 | 2 | -18.98 | 3.43 | 2 | -22.19 | 2.78
|  | 3 | -11.06 | 6.48 | 3 | -18.06 | 5.45 | 3 | -17.7 | 6.1 | 3 | -17.52 | 6.43 | 3 | -16.64 | 5.11 | 3 | -27.65 | 3.86 | 3 | -16.02 | 2.71 | 3 | -18.86 | 5.21
|  | 4 | -5.62 | 5.72 | 4 | -18.06 | 5.12 | 4 | -26.41 | 6.1 | 4 | -10.76 | 3.17 | 4 | -16.64 | 2.68 | 4 | -20.7 | 3.01 | 4 | -18.98 | 3.57 | 4 | -17.48 | 2.56
|  | 5 | -31.79 | 8.53 | 5 | -17.74 | 5.53 | 5 | -4.16 | 4.65 | 5 | -8.46 | 3.17 | 5 | -15.34 | 3.21 | 5 | -16.16 | 6.96 | 5 | -14.29 | 2.8 | 5 | -20.83 | 2.79
|  | 6 | -15.5 | 5.9 | 6 | -15.86 | 5.38 | 6 | -23.77 | 6.46 | 6 | -17.6 | 3.81 | 6 | -13.66 | 3.07 | 6 | -19.22 | 2.98 | 6 | -15.85 | 2.85 | 6 | -20.2 | 2.74
|  | 7 | -6.88 | 7.44 | 7 | -20.17 | 4.79 | 7 | -8.21 | 4.1 | 7 | -13.75 | 3.03 | 7 | -17.91 | 2.76 | 7 | -12.63 | 7.11 | 7 | -15.69 | 3.18 | 7 | -17.48 | 3.01
|  | 8 | -10.95 | 5.99 | 8 | -19.67 | 4.62 | 8 | -4.25 | 5.08 | 8 | -14.97 | 2.93 | 8 | -16.64 | 3.59 | 8 | -15.96 | 4.16 | 8 | -14.29 | 2.7 | 8 | -18.86 | 4.49
|  | 9 | -5.43 | 6.12 | 9 | -21.7 | 4.98 | 9 | -20.23 | 9.89 | 9 | -12.22 | 4.9 | 9 | -13.66 | 3.57 | 9 | -15.96 | 3.2 | 9 | -14.29 | 4.55 | 9 | -15.75 | 2.96
|  | 10 | -7.41 | 9.78 | 10 | -23.95 | 5.27 | 10 | -4.07 | 4.39 | 10 | -12.06 | 3.9 | 10 | -15.15 | 2.91 | 10 | -15.96 | 3.31 | 10 | -17.42 | 3.32 | 10 | -15.75 | 3.91
|  | MEAN | -11.02 | 6.69 | MEAN | -16.58 | 5.29 | MEAN | -14.05 | 5.85 | MEAN | -14.61 | 4 | MEAN | -16 | 3.29 | MEAN | -17.82 | 4.28 | MEAN | -16.18 | 3.23 | MEAN | -18.96 | 3.39
|  | STD. ERROR | 1.61 | 0.48 | STD. ERROR | 1.02 | 0.15 | STD. ERROR | 2.82 | 0.58 | STD. ERROR | 0.87 | 0.41 | STD. ERROR | 0.56 | 0.25 | STD. ERROR | 1.44 | 0.62 | STD. ERROR | 0.56 | 0.18 | STD. ERROR | 0.75 | 0.28
|  | For internal use only: |  |  | For internal use only: |  |  | For internal use only: |  |  | For internal use only: |  |  | For internal use only: |  |  | For internal use only: |  |  | For internal use only: |  |  | For internal use only:
|  | FILE NAME | 171128_Mont_Mg_1.50_3 |  | FILE NAME | 171128_Mont_Mg_2.04_3 |  | FILE NAME | 171128_Mont_Mg_2.99_3 |  | FILE NAME | 171128_Mont_Mg_4.05_3 |  | FILE NAME | 171128_Mont_Mg_4.98_3 |  | FILE NAME | 171128_Mont_Mg_5.92_4 |  | FILE NAME | 171128_Mont_Mg_7.05_1 |  | FILE NAME | 171128_Mont_Mg_7.99_3
|  | Photo Name | 171128_Mont_Mg_1.50_3 |  | Photo Name | 171128_Mont_Mg_2.04_3 |  | Photo Name | 171128_Mont_Mg_2.99_3 |  | Photo Name | 171128_Mont_Mg_4.05_3 |  | Photo Name | 171128_Mont_Mg_4.98_3 |  | Photo Name | 171128_Mont_Mg_5.92_4 |  | Photo Name | 171128_Mont_Mg_7.05_4 |  | Photo Name | 171128_Mont_Mg_7.99_3

## Mont Na+
RAW DATA FOR: | Montmorillonite Na+
COMMENTS: | Zeta potential measurements for sodium-treated montomorillonite at various pH values in 1mmol NaCl. pH values are indicated at the top of each vertical set of tests. All testing conducted at room temperature. |  | pH = 1.5 |  |  | pH = 2.1 |  |  | pH = 3.1 |  |  | pH = 4.0 |  |  | pH = 5.0 |  |  | pH = 6.0 |  |  | pH = 7.0 |  |  | pH = 8.0 |  |  | pH = 8.9
|  | TEST | Montmorillonite Na+ |  | TEST | Montmorillonite Na+ |  | TEST | Montmorillonite Na+ |  | TEST | Montmorillonite Na+ |  | TEST | Montmorillonite Na+ |  | TEST | Montmorillonite Na+ |  | TEST | Montmorillonite Na+ |  | TEST | Montmorillonite Na+ |  | TEST | Montmorillonite Na+
|  | DATE TESTED | 2017_11_28 |  | DATE TESTED | 2017_11_28 |  | DATE TESTED | 2017_11_28 |  | DATE TESTED | 2017_11_28 |  | DATE TESTED | 2017_11_28 |  | DATE TESTED | 2017_11_28 |  | DATE TESTED | 2017_11_28 |  | DATE TESTED | 2017_11_28 |  | DATE TESTED | 2017_11_28
|  | MEASUREMENT PARAMETERS |  |  | MEASUREMENT PARAMETERS |  |  | MEASUREMENT PARAMETERS |  |  | MEASUREMENT PARAMETERS |  |  | MEASUREMENT PARAMETERS |  |  | MEASUREMENT PARAMETERS |  |  | MEASUREMENT PARAMETERS |  |  | MEASUREMENT PARAMETERS |  |  | MEASUREMENT PARAMETERS
|  | CONDUCTANCE, μS | 42082 |  | CONDUCTANCE, μS | 12540 |  | CONDUCTANCE, μS | 1449 |  | CONDUCTANCE, μS | 570 |  | CONDUCTANCE, μS | 422 |  | CONDUCTANCE, μS | 597 |  | CONDUCTANCE, μS | 455 |  | CONDUCTANCE, μS | 397 |  | CONDUCTANCE, μS | 403
|  | CURRENT, mA | 150 |  | CURRENT, mA | 67.83 |  | CURRENT, mA | 7.94 |  | CURRENT, mA | 3.19 |  | CURRENT, mA | 2.39 |  | CURRENT, mA | 3.34 |  | CURRENT, mA | 2.57 |  | CURRENT, mA | 2.26 |  | CURRENT, mA | 2.29
|  | ELECTRIC FIELD, V/cm | 10.98 |  | ELECTRIC FIELD, V/cm | 14.55 |  | ELECTRIC FIELD, V/cm | 13.74 |  | ELECTRIC FIELD, V/cm | 14.72 |  | ELECTRIC FIELD, V/cm | 15.49 |  | ELECTRIC FIELD, V/cm | 15.42 |  | ELECTRIC FIELD, V/cm | 15.74 |  | ELECTRIC FIELD, V/cm | 15.31 |  | ELECTRIC FIELD, V/cm | 16.54
|  | SAMPLE COUNT RATE, kcps | 228 |  | SAMPLE COUNT RATE, kcps | 348 |  | SAMPLE COUNT RATE, kcps | 385 |  | SAMPLE COUNT RATE, kcps | 237 |  | SAMPLE COUNT RATE, kcps | 252 |  | SAMPLE COUNT RATE, kcps | 266 |  | SAMPLE COUNT RATE, kcps | 298 |  | SAMPLE COUNT RATE, kcps | 273 |  | SAMPLE COUNT RATE, kcps | 293
|  | REF. COUNT RATE, kcps | 621 |  | REF. COUNT RATE, kcps | 738 |  | REF. COUNT RATE, kcps | 805 |  | REF. COUNT RATE, kcps | 719 |  | REF. COUNT RATE, kcps | 730 |  | REF. COUNT RATE, kcps | 668 |  | REF. COUNT RATE, kcps | 635 |  | REF. COUNT RATE, kcps | 706 |  | REF. COUNT RATE, kcps | 706
|  | RUN | ZETA POTENTIAL (mV) | HALF WIDTH (mV) | RUN | ZETA POTENTIAL (mV) | HALF WIDTH (mV) | RUN | ZETA POTENTIAL (mV) | HALF WIDTH (mV) | RUN | ZETA POTENTIAL (mV) | HALF WIDTH (mV) | RUN | ZETA POTENTIAL (mV) | HALF WIDTH (mV) | RUN | ZETA POTENTIAL (mV) | HALF WIDTH (mV) | RUN | ZETA POTENTIAL (mV) | HALF WIDTH (mV) | RUN | ZETA POTENTIAL (mV) | HALF WIDTH (mV) | RUN | ZETA POTENTIAL (mV) | HALF WIDTH (mV)
|  | 1 | -21.18 | 6.23 | 1 | -32.33 | 5.95 | 1 | -44.14 | 3.46 | 1 | -40.29 | 3.52 | 1 | -45.82 | 4.65 | 1 | -42.65 | 4.65 | 1 | -50.13 | 3.73 | 1 | -50.03 | 2.84 | 1 | -54.02 | 2.79
|  | 2 | -21.43 | 6.33 | 2 | -32.45 | 6.2 | 2 | -44.99 | 3.5 | 2 | -40.01 | 3.53 | 2 | -41.97 | 3.41 | 2 | -43.49 | 3.67 | 2 | -43.5 | 3.78 | 2 | -43.14 | 2.72 | 2 | -49.78 | 6.09
|  | 3 | -27.5 | 6.57 | 3 | -32.33 | 5.77 | 3 | -27.75 | 3 | 3 | -23.61 | 2.69 | 3 | -41.75 | 3.58 | 3 | -44.31 | 3.33 | 3 | -43.5 | 4.04 | 3 | -49.5 | 2.78 | 3 | -52.93 | 2.59
|  | 4 | -20.78 | 5.25 | 4 | -34.26 | 5.35 | 4 | -24.22 | 4.38 | 4 | -23.61 | 3.07 | 4 | -41.35 | 3.88 | 4 | -40.26 | 3.8 | 4 | -40.3 | 3.5 | 4 | -45.84 | 2.97 | 4 | -45.18 | 3.29
|  | 5 | -15.58 | 5.66 | 5 | -32.1 | 5.85 | 5 | -25.39 | 2.87 | 5 | -40.86 | 6.96 | 5 | -38.33 | 4.5 | 5 | -43.9 | 4.94 | 5 | -39.7 | 3.27 | 5 | -41.12 | 5.8 | 5 | -46.73 | 3.26
|  | 6 | -16.19 | 6.21 | 6 | -35.15 | 6.81 | 6 | -25.32 | 2.84 | 6 | -22.11 | 2.89 | 6 | -40.97 | 3.64 | 6 | -45.46 | 3.47 | 6 | -40.63 | 7.16 | 6 | -47.91 | 3.01 | 6 | -50.33 | 2.76
|  | 7 | -22 | 6.28 | 7 | -32.68 | 9.49 | 7 | -25.81 | 3.14 | 7 | -21.94 | 5.39 | 7 | -30.26 | 5.52 | 7 | -27.64 | 2.71 | 7 | -40.05 | 3.37 | 7 | -45.84 | 2.98 | 7 | -50.33 | 7.47
|  | 8 | -16.38 | 6.27 | 8 | -32.1 | 12.22 | 8 | -23.15 | 3.26 | 8 | -20.43 | 3.01 | 8 | -43.78 | 3.74 | 8 | -27.25 | 2.72 | 8 | -28.17 | 3.36 | 8 | -44.73 | 4.16 | 8 | -48.28 | 3.04
|  | 9 | -21.11 | 5.52 | 9 | -32.8 | 6.79 | 9 | -24.15 | 4.05 | 9 | -23.8 | 4.29 | 9 | -39.97 | 3.94 | 9 | -26.87 | 2.6 | 9 | -36.01 | 5.83 | 9 | -46.32 | 3.25 | 9 | -42.94 | 2.74
|  | 10 | -16.46 | 6.38 | 10 | -28.54 | 6.52 | 10 | -25.79 | 2.76 | 10 | -25.48 | 3.37 | 10 | -39.97 | 4.33 | 10 | -45.17 | 5.27 | 10 | -27.48 | 3.14 | 10 | -47.91 | 5.77 | 10 | -44.07 | 2.64
|  | MEAN | -19.01 | 6.02 | MEAN | -31.91 | 7.13 | MEAN | -27.3 | 3.31 | MEAN | -28.21 | 3.87 | MEAN | -39.81 | 4.06 | MEAN | -40.01 | 3.84 | MEAN | -40.22 | 4.23 | MEAN | -45.81 | 3.39 | MEAN | -49.07 | 3.67
|  | STD. ERROR | 0.91 | 0.14 | STD. ERROR | 0.51 | 0.75 | STD. ERROR | 2.15 | 0.19 | STD. ERROR | 2.69 | 0.42 | STD. ERROR | 1.3 | 0.22 | STD. ERROR | 2.43 | 0.31 | STD. ERROR | 1.98 | 0.45 | STD. ERROR | 0.74 | 0.33 | STD. ERROR | 1.17 | 0.53
|  | For internal use only: |  |  | For internal use only: |  |  | For internal use only: |  |  | For internal use only: |  |  | For internal use only: |  |  | For internal use only: |  |  | For internal use only: |  |  | For internal use only: |  |  | For internal use only:
|  | FILE NAME | 171128_Mont_Na_1.53_1 |  | FILE NAME | 171128_Mont_Na_2.08_1 |  | FILE NAME | 171128_Mont_Na_3.09_1 |  | FILE NAME | 171128_Mont_Na_3.98_1 |  | FILE NAME | 171128_Mont_Na_4.99_1 |  | FILE NAME | 171128_Mont_Na_6.02_1 |  | FILE NAME | 171128_Mont_Na_6.96_1 |  | FILE NAME | 171128_Mont_Na_8.01 _1 |  | FILE NAME | 171128_Mont_Na_8.94_1
|  | Photo Name | 171128_Mont_Na_1.53_1 |  | Photo Name | 171128_Mont_Na_2.08_1 |  | Photo Name | 171128_Mont_Na_3.09_1 |  | Photo Name | 171128_Mont_Na_3.98_1 |  | Photo Name | 171128_Mont_Na_4.99_1 |  | Photo Name | 171128_Mont_Na_6.02_1 |  | Photo Name | 171128_Mont_Na_6.96_1 |  | Photo Name | 171128_Mont_Na_8.01 _1 |  | Photo Name | 171128_Mont_Na_8.94_1
|  | TEST | Montmorillonite Na+ |  | TEST | Montmorillonite Na+ |  | TEST | Montmorillonite Na+ |  | TEST | Montmorillonite Na+ |  | TEST | Montmorillonite Na+ |  | TEST | Montmorillonite Na+ |  | TEST | Montmorillonite Na+ |  | TEST | Montmorillonite Na+ |  | TEST | Montmorillonite Na+
|  | DATE TESTED | 2017_11_28 |  | DATE TESTED | 2017_11_28 |  | DATE TESTED | 2017_11_28 |  | DATE TESTED | 2017_11_28 |  | DATE TESTED | 2017_11_28 |  | DATE TESTED | 2017_11_28 |  | DATE TESTED | 2017_11_28 |  | DATE TESTED | 2017_11_28 |  | DATE TESTED | 2017_11_28
|  | MEASUREMENT PARAMETERS |  |  | MEASUREMENT PARAMETERS |  |  | MEASUREMENT PARAMETERS |  |  | MEASUREMENT PARAMETERS |  |  | MEASUREMENT PARAMETERS |  |  | MEASUREMENT PARAMETERS |  |  | MEASUREMENT PARAMETERS |  |  | MEASUREMENT PARAMETERS |  |  | MEASUREMENT PARAMETERS
|  | CONDUCTANCE, μS | 41951 |  | CONDUCTANCE, μS | 12178 |  | CONDUCTANCE, μS | 1442 |  | CONDUCTANCE, μS | 582 |  | CONDUCTANCE, μS | 422 |  | CONDUCTANCE, μS | 604 |  | CONDUCTANCE, μS | 480 |  | CONDUCTANCE, μS | 452 |  | CONDUCTANCE, μS | 399
|  | CURRENT, mA | 150 |  | CURRENT, mA | 65.87 |  | CURRENT, mA | 7.9 |  | CURRENT, mA | 3.26 |  | CURRENT, mA | 2.39 |  | CURRENT, mA | 3.38 |  | CURRENT, mA |  |  | CURRENT, mA | 2.55 |  | CURRENT, mA | 2.27
|  | ELECTRIC FIELD, V/cm | 10.76 |  | ELECTRIC FIELD, V/cm | 14.58 |  | ELECTRIC FIELD, V/cm | 13.4 |  | ELECTRIC FIELD, V/cm | 14.39 |  | ELECTRIC FIELD, V/cm | 15.64 |  | ELECTRIC FIELD, V/cm | 15.49 |  | ELECTRIC FIELD, V/cm | 15.1 |  | ELECTRIC FIELD, V/cm | 17.11 |  | ELECTRIC FIELD, V/cm | 15.42
|  | SAMPLE COUNT RATE, kcps | 195 |  | SAMPLE COUNT RATE, kcps | 264 |  | SAMPLE COUNT RATE, kcps | 233 |  | SAMPLE COUNT RATE, kcps | 203 |  | SAMPLE COUNT RATE, kcps | 348 |  | SAMPLE COUNT RATE, kcps | 271 |  | SAMPLE COUNT RATE, kcps | 258 |  | SAMPLE COUNT RATE, kcps | 238 |  | SAMPLE COUNT RATE, kcps | 270
|  | REF. COUNT RATE, kcps | 618 |  | REF. COUNT RATE, kcps | 758 |  | REF. COUNT RATE, kcps | 772 |  | REF. COUNT RATE, kcps | 719 |  | REF. COUNT RATE, kcps | 741 |  | REF. COUNT RATE, kcps | 652 |  | REF. COUNT RATE, kcps | 729 |  | REF. COUNT RATE, kcps | 809 |  | REF. COUNT RATE, kcps | 307
|  | RUN | ZETA POTENTIAL (mV) | HALF WIDTH (mV) | RUN | ZETA POTENTIAL (mV) | HALF WIDTH (mV) | RUN | ZETA POTENTIAL (mV) | HALF WIDTH (mV) | RUN | ZETA POTENTIAL (mV) | HALF WIDTH (mV) | RUN | ZETA POTENTIAL (mV) | HALF WIDTH (mV) | RUN | ZETA POTENTIAL (mV) | HALF WIDTH (mV) | RUN | ZETA POTENTIAL (mV) | HALF WIDTH (mV) | RUN | ZETA POTENTIAL (mV) | HALF WIDTH (mV) | RUN | ZETA POTENTIAL (mV) | HALF WIDTH (mV)
|  | 1 | -25.68 | 5.8 | 1 | -32.82 | 5.84 | 1 | -49.74 | 5.39 | 1 | -26.84 | 2.95 | 1 | -41.69 | 3.51 | 1 | -38.44 | 3.72 | 1 | -50.42 | 3.37 | 1 | -53.42 | 2.94 | 1 | -43.33 | 6.52
|  | 2 | -27.23 | 7 | 2 | -24.76 | 10.54 | 2 | -27.86 | 2.78 | 2 | -26.21 | 2.87 | 2 | -40.32 | 5.06 | 2 | -41.58 | 4.11 | 2 | -44.73 | 2.93 | 2 | -47.35 | 3.28 | 2 | -45.9 | 3.06
|  | 3 | -21.43 | 10.02 | 3 | -23.01 | 7.17 | 3 | -23.67 | 2.82 | 3 | -40.28 | 4.34 | 3 | -43.27 | 4.66 | 3 | -38.91 | 3.88 | 3 | -45.86 | 3.23 | 3 | -50.49 | 3.46 | 3 | -44.77 | 2.72
|  | 4 | -20.39 | 5.61 | 4 | -34.26 | 5.96 | 4 | -26.22 | 2.92 | 4 | -41.31 | 4.39 | 4 | -35.08 | 4.82 | 4 | -40.61 | 3.36 | 4 | -44.9 | 3.98 | 4 | -52.24 | 6.71 | 4 | -43.59 | 3.75
|  | 5 | -11.49 | 7.09 | 5 | -30.83 | 5.57 | 5 | -24.96 | 2.79 | 5 | -21.02 | 7.21 | 5 | -28.52 | 4.32 | 5 | -32.27 | 7.03 | 5 | -44.55 | 4.48 | 5 | -48.12 | 3.67 | 5 | -42.3 | 4.01
|  | 6 | -27.37 | 7.15 | 6 | -39.26 | 6.37 | 6 | -25.19 | 2.66 | 6 | -24.48 | 2.94 | 6 | -39.95 | 3.86 | 6 | -38.68 | 5.9 | 6 | -42.37 | 3.96 | 6 | -45.17 | 3.9 | 6 | -40.36 | 3.36
|  | 7 | -27.37 | 6.43 | 7 | -35.62 | 7.48 | 7 | -26.81 | 3.75 | 7 | -25.81 | 2.92 | 7 | -42.08 | 6.94 | 7 | -40.81 | 3.59 | 7 | -44.9 | 3.07 | 7 | -53.24 | 5.99 | 7 | -45 | 3.56
|  | 8 | -21.72 | 6.34 | 8 | -31.39 | 6.39 | 8 | -25.73 | 2.94 | 8 | -22.57 | 3.13 | 8 | -38.35 | 4.62 | 8 | -37.96 | 8.2 | 8 | -45.26 | 3.57 | 8 | -43.37 | 6.56 | 8 | -37.57 | 5.25
|  | 9 | -31.8 | 9.86 | 9 | -36.27 | 5.77 | 9 | -24.57 | 3 | 9 | -22.4 | 4.47 | 9 | -41.3 | 3.58 | 9 | -30.81 | 4.04 | 9 | -42.37 | 3.71 | 9 | -46.27 | 5.01 | 9 | -33.48 | 4.3
|  | 10 | -21.32 | 13.27 | 10 | -36.01 | 6.64 | 10 | -28.58 | 3.13 | 10 | -23.11 | 3.47 | 10 | -43.27 | 3.79 | 10 | -41.25 | 3.32 | 10 | -41.73 | 3.84 | 10 | -44.98 | 4.19 | 10 | -42.68 | 4.71
|  | MEAN | -22.67 | 7.63 | MEAN | -30.38 | 6.82 | MEAN | -28.33 | 3.22 | MEAN | -27.4 | 3.87 | MEAN | -38.95 | 4.6 | MEAN | -38.95 | 4.79 | MEAN | -44.07 | 3.64 | MEAN | -47.25 | 4.57 | MEAN | -43.55 | 4
|  | STD. ERROR | 1.7 | 0.83 | STD. ERROR | 1.61 | 0.51 | STD. ERROR | 2.42 | 0.26 | STD. ERROR | 2.31 | 0.43 | STD. ERROR | 1.53 | 0.35 | STD. ERROR | 0.95 | 0.6 | STD. ERROR | 0.5 | 0.17 | STD. ERROR | 1.16 | 0.44 | STD. ERROR | 0.97 | 0.33
|  | For internal use only: |  |  | For internal use only: |  |  | For internal use only: |  |  | For internal use only: |  |  | For internal use only: |  |  | For internal use only: |  |  | For internal use only: |  |  | For internal use only: |  |  | For internal use only:
|  | FILE NAME | 171128_Mont_Na_1.53_2 |  | FILE NAME | 171128_Mont_Na_2.08_2 |  | FILE NAME | 171128_Mont_Na_3.09_2 |  | FILE NAME | 171128_Mont_Na_3.98_2 |  | FILE NAME | 171128_Mont_Na_4.99_2 |  | FILE NAME | 171128_Mont_Na_6.02_2 |  | FILE NAME | 171128_Mont_Na_6.96_2 |  | FILE NAME | 171128_Mont_Na_8.01 _2 |  | FILE NAME | 171128_Mont_Na_8.94_2
|  | Photo Name | 171128_Mont_Na_1.53_2 |  | Photo Name | 171128_Mont_Na_2.08_2 |  | Photo Name | 171128_Mont_Na_3.09_2 |  | Photo Name | 171128_Mont_Na_3.98_2 |  | Photo Name | 171128_Mont_Na_4.99_2 |  | Photo Name | 171128_Mont_Na_6.02_2 |  | Photo Name | 171128_Mont_Na_6.96_2 |  | Photo Name | 171128_Mont_Na_8.01 _2 |  | Photo Name | 171128_Mont_Na_8.94_2
|  | TEST | Montmorillonite Na+ |  | TEST | Montmorillonite Na+ |  | TEST | Montmorillonite Na+ |  | TEST | Montmorillonite Na+ |  | TEST | Montmorillonite Na+ |  | TEST | Montmorillonite Na+ |  | TEST | Montmorillonite Na+ |  | TEST | Montmorillonite Na+ |  | TEST | Montmorillonite Na+
|  | DATE TESTED | 2017_11_28 |  | DATE TESTED | 2017_11_28 |  | DATE TESTED | 2017_11_28 |  | DATE TESTED | 2017_11_28 |  | DATE TESTED | 2017_11_28 |  | DATE TESTED | 2017_11_28 |  | DATE TESTED | 2017_11_28 |  | DATE TESTED | 2017_11_28 |  | DATE TESTED | 2017_11_28
|  | MEASUREMENT PARAMETERS |  |  | MEASUREMENT PARAMETERS |  |  | MEASUREMENT PARAMETERS |  |  | MEASUREMENT PARAMETERS |  |  | MEASUREMENT PARAMETERS |  |  | MEASUREMENT PARAMETERS |  |  | MEASUREMENT PARAMETERS |  |  | MEASUREMENT PARAMETERS |  |  | MEASUREMENT PARAMETERS
|  | CONDUCTANCE, μS | 41958 |  | CONDUCTANCE, μS | 12708 |  | CONDUCTANCE, μS | 1432 |  | CONDUCTANCE, μS | 588 |  | CONDUCTANCE, μS | 431 |  | CONDUCTANCE, μS | 606 |  | CONDUCTANCE, μS | 483 |  | CONDUCTANCE, μS | 421 |  | CONDUCTANCE, μS | 398
|  | CURRENT, mA | 150 |  | CURRENT, mA | 68.73 |  | CURRENT, mA | 7.84 |  | CURRENT, mA | 3.29 |  | CURRENT, mA | 2.44 |  | CURRENT, mA | 3.38 |  | CURRENT, mA | 2.72 |  | CURRENT, mA | 2.39 |  | CURRENT, mA | 2.26
|  | ELECTRIC FIELD, V/cm | 11.06 |  | ELECTRIC FIELD, V/cm | 15.32 |  | ELECTRIC FIELD, V/cm | 13.84 |  | ELECTRIC FIELD, V/cm | 14.34 |  | ELECTRIC FIELD, V/cm | 15.38 |  | ELECTRIC FIELD, V/cm | 15.34 |  | ELECTRIC FIELD, V/cm | 15.01 |  | ELECTRIC FIELD, V/cm | 14.69 |  | ELECTRIC FIELD, V/cm | 15.42
|  | SAMPLE COUNT RATE, kcps | 238 |  | SAMPLE COUNT RATE, kcps | 300 |  | SAMPLE COUNT RATE, kcps | 231 |  | SAMPLE COUNT RATE, kcps | 313 |  | SAMPLE COUNT RATE, kcps | 283 |  | SAMPLE COUNT RATE, kcps | 307 |  | SAMPLE COUNT RATE, kcps | 265 |  | SAMPLE COUNT RATE, kcps | 340 |  | SAMPLE COUNT RATE, kcps | 374
|  | REF. COUNT RATE, kcps | 611 |  | REF. COUNT RATE, kcps | 764 |  | REF. COUNT RATE, kcps | 730 |  | REF. COUNT RATE, kcps | 738 |  | REF. COUNT RATE, kcps | 731 |  | REF. COUNT RATE, kcps | 644 |  | REF. COUNT RATE, kcps | 763 |  | REF. COUNT RATE, kcps | 804 |  | REF. COUNT RATE, kcps | 810
|  | RUN | ZETA POTENTIAL (mV) | HALF WIDTH (mV) | RUN | ZETA POTENTIAL (mV) | HALF WIDTH (mV) | RUN | ZETA POTENTIAL (mV) | HALF WIDTH (mV) | RUN | ZETA POTENTIAL (mV) | HALF WIDTH (mV) | RUN | ZETA POTENTIAL (mV) | HALF WIDTH (mV) | RUN | ZETA POTENTIAL (mV) | HALF WIDTH (mV) | RUN | ZETA POTENTIAL (mV) | HALF WIDTH (mV) | RUN | ZETA POTENTIAL (mV) | HALF WIDTH (mV) | RUN | ZETA POTENTIAL (mV) | HALF WIDTH (mV)
|  | 1 | -26.87 | 5.54 | 1 | -34.2 | 3.77 | 1 | -39.05 | 4.15 | 1 | -25.89 | 2.84 | 1 | -41.52 | 4.6 | 1 | -43.79 | 3.38 | 1 | -39.06 | 3.3 | 1 | -47.31 | 3.95 | 1 | -43.47 | 4.39
|  | 2 | -21.15 | 6.1 | 2 | -17.22 | 9.44 | 2 | -40.38 | 3.54 | 2 | -38.96 | 3.66 | 2 | -43.15 | 3.91 | 2 | -41.13 | 4.82 | 2 | -41.94 | 3.81 | 2 | -44.41 | 3.46 | 2 | -45.69 | 4.32
|  | 3 | -31.6 | 6.73 | 3 | -26.84 | 4.05 | 3 | -36.13 | 3.68 | 3 | -22.65 | 3.18 | 3 | -41.76 | 3.25 | 3 | -43.51 | 3.53 | 3 | -34.98 | 6.19 | 3 | -47.84 | 3.81 | 3 | -42.04 | 3.3
|  | 4 | -21.29 | 6.7 | 4 | -27.12 | 3.99 | 4 | -23.15 | 2.88 | 4 | -24.18 | 3.36 | 4 | -41.14 | 4.1 | 4 | -40.87 | 4.48 | 4 | -43.82 | 3.42 | 4 | -43.06 | 5.47 | 4 | -46.11 | 3.45
|  | 5 | -27.05 | 6.02 | 5 | -22.04 | 4.85 | 5 | -22.39 | 2.83 | 5 | -24.56 | 2.97 | 5 | -36.12 | 5.71 | 5 | -42.11 | 3.38 | 5 | -44.78 | 3.61 | 5 | -43.06 | 3.28 | 5 | -46.68 | 4.15
|  | 6 | -25.8 | 6.36 | 6 | -23.76 | 4.42 | 6 | -18.46 | 3.05 | 6 | -26.3 | 3.18 | 6 | -39.77 | 3.94 | 6 | -41.13 | 3.32 | 6 | -41.29 | 3.48 | 6 | -47.31 | 9.53 | 6 | -50.27 | 4.56
|  | 7 | -25.32 | 5.53 | 7 | -27.12 | 4.36 | 7 | -22.82 | 3.36 | 7 | -25.89 | 2.76 | 7 | -39.13 | 3.83 | 7 | -38.19 | 4.22 | 7 | -42.25 | 4.74 | 7 | -45.38 | 3.56 | 7 | -42.57 | 2.94
|  | 8 | -21.87 | 8.56 | 8 | -22.58 | 4.8 | 8 | -23.11 | 2.98 | 8 | -25.7 | 2.88 | 8 | -42.14 | 5.23 | 8 | -38.68 | 3.42 | 8 | -34.56 | 4.26 | 8 | -44.57 | 3.93 | 8 | -42.19 | 3.1
|  | 9 | -21.05 | 5.74 | 9 | -17.81 | 10.78 | 9 | -23.43 | 2.88 | 9 | -24 | 3.03 | 9 | -37.82 | 3.96 | 9 | -31.74 | 4.27 | 9 | -36.2 | 3.79 | 9 | -41.9 | 4.5 | 9 | -41.66 | 4.08
|  | 10 | -36.74 | 5.58 | 10 | -36 | 6.62 | 10 | -16.6 | 3.12 | 10 | -24 | 2.82 | 10 | -33.42 | 4.4 | 10 | -41.84 | 7.65 | 10 | -32.9 | 8.54 | 10 | -33.49 | 4.57 | 10 | -45.69 | 3.59
|  | MEAN | -24.67 | 6.37 | MEAN | -23.06 | 5.61 | MEAN | -27.66 | 3.26 | MEAN | -26.61 | 3.05 | MEAN | -39.2 | 4.34 | MEAN | -41.25 | 4.24 | MEAN | -39.87 | 4.07 | MEAN | -43.83 | 4.61 | MEAN | -44.96 | 3.7
|  | STD. ERROR | 1.21 | 0.31 | STD. ERROR | 1.75 | 0.87 | STD. ERROR | 2.78 | 0.15 | STD. ERROR | 1.57 | 0.1 | STD. ERROR | 0.98 | 0.25 | STD. ERROR | 0.63 | 0.46 | STD. ERROR | 1.28 | 0.31 | STD. ERROR | 0.71 | 0.65 | STD. ERROR | 0.67 | 0.18
|  | For internal use only: |  |  | For internal use only: |  |  | For internal use only: |  |  | For internal use only: |  |  | For internal use only: |  |  | For internal use only: |  |  | For internal use only: |  |  | For internal use only: |  |  | For internal use only:
|  | FILE NAME | 171128_Mont_Na_1.53_3 |  | FILE NAME | 171128_Mont_Na_2.08_3 |  | FILE NAME | 171128_Mont_Na_3.09_3 |  | FILE NAME | 171128_Mont_Na_3.98_3 |  | FILE NAME | 171128_Mont_Na_4.99_3 |  | FILE NAME | 171128_Mont_Na_6.02_3 |  | FILE NAME | 171128_Mont_Na_6.96_3 |  | FILE NAME | 171128_Mont_Na_8.01 _3 |  | FILE NAME | 171128_Mont_Na_8.94_3
|  | Photo Name | 171128_Mont_Na_1.53_3 |  | Photo Name | 171128_Mont_Na_2.08_3 |  | Photo Name | 171128_Mont_Na_3.09_3 |  | Photo Name | 171128_Mont_Na_3.98_3 |  | Photo Name | 171128_Mont_Na_4.99_3 |  | Photo Name | 171128_Mont_Na_6.02_3 |  | Photo Name | 171128_Mont_Na_6.96_3 |  | Photo Name | 171128_Mont_Na_8.01 _3 |  | Photo Name | 171128_Mont_Na_8.94_3

## Mont K+
RAW DATA FOR: | Montmorillonite K+
COMMENTS: | Zeta potential measurements for potassium-treated montomorillonite at various pH values in 1mmol KCl. pH values are indicated at the top of each vertical set of tests. All testing conducted at room temperature. |  | pH = 1.5 |  |  | pH = 2.0 |  |  | pH = 2.9 |  |  | pH = 4.0 |  |  | pH = 4.9 |  |  | pH = 6.0 |  |  | pH = 6.9 |  |  | pH = 8.0 |  |  | pH = 9.0
|  | TEST | Montmorillonite K+ |  | TEST | Montmorillonite K+ |  | TEST | Montmorillonite K+ |  | TEST | Montmorillonite K+ |  | TEST | Montmorillonite K+ |  | TEST | Montmorillonite K+ |  | TEST | Montmorillonite K+ |  | TEST | Montmorillonite K+ |  | TEST | Montmorillonite K+
|  | DATE TESTED | 2017_11_28 |  | DATE TESTED | 2017_11_28 |  | DATE TESTED | 2017_11_28 |  | DATE TESTED | 2017_11_28 |  | DATE TESTED | 2017_11_28 |  | DATE TESTED | 2017_11_28 |  | DATE TESTED | 2017_11_28 |  | DATE TESTED | 2017_11_28 |  | DATE TESTED | 2017_11_28
|  | MEASUREMENT PARAMETERS |  |  | MEASUREMENT PARAMETERS |  |  | MEASUREMENT PARAMETERS |  |  | MEASUREMENT PARAMETERS |  |  | MEASUREMENT PARAMETERS |  |  | MEASUREMENT PARAMETERS |  |  | MEASUREMENT PARAMETERS |  |  | MEASUREMENT PARAMETERS |  |  | MEASUREMENT PARAMETERS
|  | CONDUCTANCE, μS | 47732 |  | CONDUCTANCE, μS | 17703 |  | CONDUCTANCE, μS | 2606 |  | CONDUCTANCE, μS | 876 |  | CONDUCTANCE, μS | 956 |  | CONDUCTANCE, μS | 1371 |  | CONDUCTANCE, μS | 692 |  | CONDUCTANCE, μS | 1305 |  | CONDUCTANCE, μS | 1452
|  | CURRENT, mA | 150 |  | CURRENT, mA | 95.71 |  | CURRENT, mA | 14.18 |  | CURRENT, mA | 4.84 |  | CURRENT, mA | 5.28 |  | CURRENT, mA | 7.51 |  | CURRENT, mA | 3.85 |  | CURRENT, mA | 7.16 |  | CURRENT, mA | 7.96
|  | ELECTRIC FIELD, V/cm | 8.78 |  | ELECTRIC FIELD, V/cm |  |  | ELECTRIC FIELD, V/cm | 16.18 |  | ELECTRIC FIELD, V/cm | 14.1 |  | ELECTRIC FIELD, V/cm | 14 |  | ELECTRIC FIELD, V/cm |  |  | ELECTRIC FIELD, V/cm | 14.77 |  | ELECTRIC FIELD, V/cm | 14.28 |  | ELECTRIC FIELD, V/cm | 16.42
|  | SAMPLE COUNT RATE, kcps | 229 |  | SAMPLE COUNT RATE, kcps | 246 |  | SAMPLE COUNT RATE, kcps | 214 |  | SAMPLE COUNT RATE, kcps | 300 |  | SAMPLE COUNT RATE, kcps | 227 |  | SAMPLE COUNT RATE, kcps | 272 |  | SAMPLE COUNT RATE, kcps | 235 |  | SAMPLE COUNT RATE, kcps | 215 |  | SAMPLE COUNT RATE, kcps | 312
|  | REF. COUNT RATE, kcps | 559 |  | REF. COUNT RATE, kcps | 797 |  | REF. COUNT RATE, kcps | 627 |  | REF. COUNT RATE, kcps | 759 |  | REF. COUNT RATE, kcps | 588 |  | REF. COUNT RATE, kcps | 687 |  | REF. COUNT RATE, kcps | 608 |  | REF. COUNT RATE, kcps | 656 |  | REF. COUNT RATE, kcps | 729
|  | RUN | ZETA POTENTIAL (mV) | HALF WIDTH (mV) | RUN | ZETA POTENTIAL (mV) | HALF WIDTH (mV) | RUN | ZETA POTENTIAL (mV) | HALF WIDTH (mV) | RUN | ZETA POTENTIAL (mV) | HALF WIDTH (mV) | RUN | ZETA POTENTIAL (mV) | HALF WIDTH (mV) | RUN | ZETA POTENTIAL (mV) | HALF WIDTH (mV) | RUN | ZETA POTENTIAL (mV) | HALF WIDTH (mV) | RUN | ZETA POTENTIAL (mV) | HALF WIDTH (mV) | RUN | ZETA POTENTIAL (mV) | HALF WIDTH (mV)
|  | 1 | -18.4 | 8.09 | 1 | -14.48 | 3.9 | 1 | -30.67 | 4.55 | 1 | -37.3 | 3.38 | 1 | -35.85 | 4.06 | 1 | -42.28 | 3.61 | 1 | -39.76 | 5.51 | 1 | -42.39 | 3.06 | 1 | -46.33 | 3.21
|  | 2 | -12.27 | 7.4 | 2 | -2.31 | 6.26 | 2 | -8.18 | 4.75 | 2 | -31.19 | 6.38 | 2 | -32.62 | 3.98 | 2 | -38.96 | 4.06 | 2 | -43.88 | 4.86 | 2 | -43.74 | 5.88 | 2 | -44.9 | 4.71
|  | 3 | -11.95 | 6.3 | 3 | -16.25 | 6.07 | 3 | -28.62 | 4.8 | 3 | -33.26 | 4.31 | 3 | -32.62 | 4.64 | 3 | -39.81 | 3.74 | 3 | -37.88 | 3.46 | 3 | -45.07 | 3.94 | 3 | -46.67 | 4.2
|  | 4 | -6.48 | 16.87 | 4 | -20.53 | 5.21 | 4 | -26.58 | 4.54 | 4 | -34.1 | 4.41 | 4 | -36.25 | 5.46 | 4 | -41.26 | 3.54 | 4 | -45.56 | 3.22 | 4 | -44.77 | 4.35 | 4 | -51.55 | 4.93
|  | 5 | -12.13 | 6.46 | 5 | -21.68 | 6.07 | 5 | -30.67 | 9.87 | 5 | -38.74 | 3.79 | 5 | -31.16 | 4.91 | 5 | -38.12 | 4.3 | 5 | -38.6 | 5.86 | 5 | -43.39 | 4.19 | 5 | -43.15 | 3.09
|  | 6 | -18.3 | 19.72 | 6 | -20.84 | 6.1 | 6 | -28.62 | 4.96 | 6 | -36.41 | 3.6 | 6 | -34.41 | 4.03 | 6 | -38.62 | 4.39 | 6 | -39.27 | 2.83 | 6 | -43.26 | 4.81 | 6 | -43.66 | 3.51
|  | 7 | -17.31 | 6.41 | 7 | -20.32 | 4.77 | 7 | -30.67 | 5.31 | 7 | -34.34 | 6.68 | 7 | -33.52 | 3.59 | 7 | -34.65 | 4.24 | 7 | -40.9 | 2.82 | 7 | -50.63 | 5.59 | 7 | -46.27 | 7.36
|  | 8 | -12.29 | 7.67 | 8 | -25.81 | 6.52 | 8 | -22.49 | 5.03 | 8 | -40.09 | 5.91 | 8 | -32.9 | 5.92 | 8 | -38.15 | 5.78 | 8 | -37.88 | 4.66 | 8 | -43.86 | 6.65 | 8 | -42.91 | 5.35
|  | 9 | -19.25 | 7.11 | 9 | -20.84 | 5.21 | 9 | -28.62 | 5.13 | 9 | -27.71 | 5.1 | 9 | -31.61 | 3.89 | 9 | -36.36 | 4.63 | 9 | -38.24 | 3.41 | 9 | -43.86 | 6.17 | 9 | -45.32 | 6.21
|  | 10 | -12.11 | 7.6 | 10 | -19.48 | 7.18 | 10 | -11.9 | 7.09 | 10 | -36.57 | 3.92 | 10 | -36.41 | 4.63 | 10 | -39.57 | 3.81 | 10 | -42.9 | 4.01 | 10 | -41.41 | 3.98 | 10 | -45.05 | 4.74
|  | MEAN | -14.05 | 9.36 | MEAN | -20.03 | 5.67 | MEAN | -28.37 | 5.53 | MEAN | -34.97 | 4.75 | MEAN | -33.73 | 4.51 | MEAN | -38.78 | 4.21 | MEAN | -39.92 | 4.16 | MEAN | -43.53 | 4.78 | MEAN | -45.58 | 4.73
|  | STD. ERROR | 1.29 | 1.52 | STD. ERROR | 1.07 | 0.33 | STD. ERROR | 0.98 | 0.63 | STD. ERROR | 1.16 | 0.38 | STD. ERROR | 0.6 | 0.24 | STD. ERROR | 0.7 | 0.21 | STD. ERROR | 0.73 | 0.37 | STD. ERROR | 0.37 | 0.4 | STD. ERROR | 0.78 | 0.43
|  | For internal use only: |  |  | For internal use only: |  |  | For internal use only: |  |  | For internal use only: |  |  | For internal use only: |  |  | For internal use only: |  |  | For internal use only: |  |  | For internal use only: |  |  | For internal use only:
|  | FILE NAME | 171128_Mont_K_1.51_1 |  | FILE NAME | 171128_Mont_K_1.96_1 |  | FILE NAME | 171128_Mont_K_2.93_1 |  | FILE NAME | 171128_Mont_K_4.02_1 |  | FILE NAME | 171128_Mont_K_4.86_1 |  | FILE NAME | 171128_Mont_K_6.04_1 |  | FILE NAME | 171128_Mont_K_6.92_1 |  | FILE NAME | 171128_Mont_K_7.97_1 |  | FILE NAME | 171128_Mont_K_8.99_1
|  | Photo Name | 171128_Mont_K_1.51_1 |  | Photo Name | 171128_Mont_K_1.96_1 |  | Photo Name | 171128_Mont_K_2.93_1 |  | Photo Name | 171128_Mont_K_4.02_1 |  | Photo Name | 171128_Mont_K_4.86_1 |  | Photo Name | 171128_Mont_K_6.04_1 |  | Photo Name | 171128_Mont_K_6.92_1 |  | Photo Name | 171128_Mont_K_7.97_1 |  | Photo Name | 171128_Mont_K_8.99_1
|  | TEST | Montmorillonite K+ |  | TEST | Montmorillonite K+ |  | TEST | Montmorillonite K+ |  | TEST | Montmorillonite K+ |  | TEST | Montmorillonite K+ |  | TEST | Montmorillonite K+ |  | TEST | Montmorillonite K+ |  | TEST | Montmorillonite K+ |  | TEST | Montmorillonite K+
|  | DATE TESTED | 2017_11_28 |  | DATE TESTED | 2017_11_28 |  | DATE TESTED | 2017_11_28 |  | DATE TESTED | 2017_11_28 |  | DATE TESTED | 2017_11_28 |  | DATE TESTED | 2017_11_28 |  | DATE TESTED | 2017_11_28 |  | DATE TESTED | 2017_11_28 |  | DATE TESTED | 2017_11_28
|  | MEASUREMENT PARAMETERS |  |  | MEASUREMENT PARAMETERS |  |  | MEASUREMENT PARAMETERS |  |  | MEASUREMENT PARAMETERS |  |  | MEASUREMENT PARAMETERS |  |  | MEASUREMENT PARAMETERS |  |  | MEASUREMENT PARAMETERS |  |  | MEASUREMENT PARAMETERS |  |  | MEASUREMENT PARAMETERS
|  | CONDUCTANCE, μS | 47300 |  | CONDUCTANCE, μS | 18006 |  | CONDUCTANCE, μS | 2716 |  | CONDUCTANCE, μS | 956 |  | CONDUCTANCE, μS | 1075 |  | CONDUCTANCE, μS | 1387 |  | CONDUCTANCE, μS | 678 |  | CONDUCTANCE, μS | 1508 |  | CONDUCTANCE, μS | 1556
|  | CURRENT, mA | 150 |  | CURRENT, mA | 97.35 |  | CURRENT, mA | 14.78 |  | CURRENT, mA | 5.27 |  | CURRENT, mA | 5.92 |  | CURRENT, mA | 7.6 |  | CURRENT, mA | 3.78 |  | CURRENT, mA | 8.26 |  | CURRENT, mA | 8.52
|  | ELECTRIC FIELD, V/cm | 8.83 |  | ELECTRIC FIELD, V/cm | 14.78 |  | ELECTRIC FIELD, V/cm | 16.24 |  | ELECTRIC FIELD, V/cm | 14.56 |  | ELECTRIC FIELD, V/cm | 15.31 |  | ELECTRIC FIELD, V/cm | 16.29 |  | ELECTRIC FIELD, V/cm | 14.92 |  | ELECTRIC FIELD, V/cm | 14.92 |  | ELECTRIC FIELD, V/cm | 14.76
|  | SAMPLE COUNT RATE, kcps | 271 |  | SAMPLE COUNT RATE, kcps | 273 |  | SAMPLE COUNT RATE, kcps | 295 |  | SAMPLE COUNT RATE, kcps | 109 |  | SAMPLE COUNT RATE, kcps | 290 |  | SAMPLE COUNT RATE, kcps | 222 |  | SAMPLE COUNT RATE, kcps | 253 |  | SAMPLE COUNT RATE, kcps | 264 |  | SAMPLE COUNT RATE, kcps | 266
|  | REF. COUNT RATE, kcps | 621 |  | REF. COUNT RATE, kcps | 811 |  | REF. COUNT RATE, kcps | 628 |  | REF. COUNT RATE, kcps | 226 |  | REF. COUNT RATE, kcps | 681 |  | REF. COUNT RATE, kcps | 651 |  | REF. COUNT RATE, kcps | 663 |  | REF. COUNT RATE, kcps | 680 |  | REF. COUNT RATE, kcps | 764
|  | RUN | ZETA POTENTIAL (mV) | HALF WIDTH (mV) | RUN | ZETA POTENTIAL (mV) | HALF WIDTH (mV) | RUN | ZETA POTENTIAL (mV) | HALF WIDTH (mV) | RUN | ZETA POTENTIAL (mV) | HALF WIDTH (mV) | RUN | ZETA POTENTIAL (mV) | HALF WIDTH (mV) | RUN | ZETA POTENTIAL (mV) | HALF WIDTH (mV) | RUN | ZETA POTENTIAL (mV) | HALF WIDTH (mV) | RUN | ZETA POTENTIAL (mV) | HALF WIDTH (mV) | RUN | ZETA POTENTIAL (mV) | HALF WIDTH (mV)
|  | 1 | -12.1 | 6.48 | 1 | -17.52 | 4.17 | 1 | -34.29 | 4.64 | 1 | -35.91 | 3.54 | 1 | -37.17 | 5.05 | 1 | -35.66 | 4.95 | 1 | -37.37 | 3.43 | 1 | -50.73 | 4.52 | 1 | -48.33 | 4
|  | 2 | -24.28 | 7.35 | 2 | -20.48 | 5.93 | 2 | -35.32 | 5.03 | 2 | -35.02 | 3.72 | 2 | -35.74 | 5.28 | 2 | -41.28 | 5.28 | 2 | -38.26 | 2.91 | 2 | -48.72 | 5.73 | 2 | -61.07 | 5.96
|  | 3 | -23.58 | 12.4 | 3 | -20.53 | 4.99 | 3 | -35.32 | 4.88 | 3 | -35.01 | 5.94 | 3 | -29.71 | 5.42 | 3 | -41.8 | 6.86 | 3 | -38.5 | 4.21 | 3 | -43.48 | 4.23 | 3 | -48.6 | 5.24
|  | 4 | -12.87 | 6.68 | 4 | -20.69 | 5.11 | 4 | -38.89 | 4.61 | 4 | -39.4 | 3.66 | 4 | -41.91 | 5.3 | 4 | -38.61 | 4.02 | 4 | -40.6 | 2.93 | 4 | -47.11 | 8.88 | 4 | -49.53 | 5.7
|  | 5 | -12.56 | 8.18 | 5 | -18.43 | 4.88 | 5 | -19.03 | 3.87 | 5 | -39.76 | 4.46 | 5 | -35.36 | 4.94 | 5 | -35.94 | 4.57 | 5 | -41.95 | 3.99 | 5 | -44.5 | 4.2 | 5 | -49.24 | 5.49
|  | 6 | -18.41 | 6.79 | 6 | -18.16 | 5.44 | 6 | -37.4 | 5.34 | 6 | -33.8 | 3.94 | 6 | -34.51 | 4.09 | 6 | -38.52 | 4.95 | 6 | -42.48 | 3.22 | 6 | -33.82 | 4.31 | 6 | -47.12 | 5.33
|  | 7 | -6.26 | 7.23 | 7 | -20.33 | 5.73 | 7 | -42.99 | 10.5 | 7 | -33.77 | 3.62 | 7 | -38.23 | 4.36 | 7 | -41.78 | 8.7 | 7 | -43.55 | 3.11 | 7 | -46.84 | 4.03 | 7 | -45.91 | 4.28
|  | 8 | -12.12 | 7.06 | 8 | -22.53 | 5.34 | 8 | -19.03 | 3.6 | 8 | -37.12 | 4.12 | 8 | -38.67 | 4.9 | 8 | -34.07 | 5.9 | 8 | -37.57 | 2.73 | 8 | -42.15 | 3.97 | 8 | -42.28 | 4.43
|  | 9 | -18.44 | 7.6 | 9 | -13.59 | 8.98 | 9 | -19.32 | 3.45 | 9 | -33.43 | 4.03 | 9 | -34.64 | 5.6 | 9 | -34.98 | 8.68 | 9 | -41.43 | 4.17 | 9 | -45.67 | 3.98 | 9 | -47.12 | 5.61
|  | 10 | -12.56 | 7.88 | 10 | -21 | 4.76 | 10 | -40.94 | 5.14 | 10 | -19.4 | 3.29 | 10 | -44.23 | 3.88 | 10 | -42.64 | 6.03 | 10 | -36.46 | 3.43 | 10 | -48.01 | 4.89 | 10 | -49.85 | 5.52
|  | MEAN | -15.32 | 7.76 | MEAN | -19.96 | 5.15 | MEAN | -31.06 | 4.51 | MEAN | -34.26 | 4.03 | MEAN | -36.22 | 5 | MEAN | -38.53 | 5.99 | MEAN | -40.19 | 3.41 | MEAN | -46.36 | 4.94 | MEAN | -47.55 | 5.07
|  | STD. ERROR | 1.8 | 0.54 | STD. ERROR | 0.53 | 0.18 | STD. ERROR | 3.06 | 0.23 | STD. ERROR | 1.8 | 0.24 | STD. ERROR | 1.13 | 0.17 | STD. ERROR | 1.02 | 0.51 | STD. ERROR | 0.77 | 0.19 | STD. ERROR | 0.9 | 0.53 | STD. ERROR | 0.79 | 0.22
|  | For internal use only: |  |  | For internal use only: |  |  | For internal use only: |  |  | For internal use only: |  |  | For internal use only: |  |  | For internal use only: |  |  | For internal use only: |  |  | For internal use only: |  |  | For internal use only:
|  | FILE NAME | 171128_Mont_K_1.51_2 |  | FILE NAME | 171128_Mont_K_1.96_2 |  | FILE NAME | 171128_Mont_K_2.93_2 |  | FILE NAME | 171128_Mont_K_4.02_2 |  | FILE NAME | 171128_Mont_K_4.86_2 |  | FILE NAME | 171128_Mont_K_6.04_2 |  | FILE NAME | 171128_Mont_K_6.92_2 |  | FILE NAME | 171128_Mont_K_7.97_2 |  | FILE NAME | 171128_Mont_K_8.99_2
|  | Photo Name | 171128_Mont_K_1.51_2 |  | Photo Name | 171128_Mont_K_1.96_2 |  | Photo Name | 171128_Mont_K_2.93_2 |  | Photo Name | 171128_Mont_K_4.02_2 |  | Photo Name | 171128_Mont_K_4.86_2 |  | Photo Name | 171128_Mont_K_6.04_2 |  | Photo Name | 171128_Mont_K_6.92_2 |  | Photo Name | 171128_Mont_K_7.97_2 |  | Photo Name | 171128_Mont_K_8.99_2
|  | TEST | Montmorillonite K+ |  | TEST | Montmorillonite K+ |  | TEST | Montmorillonite K+ |  | TEST | Montmorillonite K+ |  | TEST | Montmorillonite K+ |  | TEST | Montmorillonite K+ |  | TEST | Montmorillonite K+ |  | TEST | Montmorillonite K+ |  | TEST | Montmorillonite K+
|  | DATE TESTED | 2017_11_28 |  | DATE TESTED | 2017_11_28 |  | DATE TESTED | 2017_11_28 |  | DATE TESTED | 2017_11_28 |  | DATE TESTED | 2017_11_28 |  | DATE TESTED | 2017_11_28 |  | DATE TESTED | 2017_11_28 |  | DATE TESTED | 2017_11_28 |  | DATE TESTED | 2017_11_28
|  | MEASUREMENT PARAMETERS |  |  | MEASUREMENT PARAMETERS |  |  | MEASUREMENT PARAMETERS |  |  | MEASUREMENT PARAMETERS |  |  | MEASUREMENT PARAMETERS |  |  | MEASUREMENT PARAMETERS |  |  | MEASUREMENT PARAMETERS |  |  | MEASUREMENT PARAMETERS |  |  | MEASUREMENT PARAMETERS
|  | CONDUCTANCE, μS | 46424 |  | CONDUCTANCE, μS | 18006 |  | CONDUCTANCE, μS | 2615 |  | CONDUCTANCE, μS | 901 |  | CONDUCTANCE, μS | 1039 |  | CONDUCTANCE, μS | 1409 |  | CONDUCTANCE, μS | 684 |  | CONDUCTANCE, μS | 1449 |  | CONDUCTANCE, μS | 1451
|  | CURRENT, mA | 150 |  | CURRENT, mA | 97.35 |  | CURRENT, mA | 14.23 |  | CURRENT, mA | 4.98 |  | CURRENT, mA | 5.73 |  | CURRENT, mA | 7.72 |  | CURRENT, mA | 3.81 |  | CURRENT, mA | 7.94 |  | CURRENT, mA | 7.95
|  | ELECTRIC FIELD, V/cm | 8.94 |  | ELECTRIC FIELD, V/cm | 14.78 |  | ELECTRIC FIELD, V/cm | 16.16 |  | ELECTRIC FIELD, V/cm | 15.06 |  | ELECTRIC FIELD, V/cm | 15.58 |  | ELECTRIC FIELD, V/cm | 16.43 |  | ELECTRIC FIELD, V/cm | 14.82 |  | ELECTRIC FIELD, V/cm | 16.22 |  | ELECTRIC FIELD, V/cm | 15.96
|  | SAMPLE COUNT RATE, kcps | 128 |  | SAMPLE COUNT RATE, kcps | 273 |  | SAMPLE COUNT RATE, kcps | 253 |  | SAMPLE COUNT RATE, kcps | 165 |  | SAMPLE COUNT RATE, kcps | 274 |  | SAMPLE COUNT RATE, kcps | 224 |  | SAMPLE COUNT RATE, kcps | 221 |  | SAMPLE COUNT RATE, kcps | 219 |  | SAMPLE COUNT RATE, kcps | 240
|  | REF. COUNT RATE, kcps | 693 |  | REF. COUNT RATE, kcps | 811 |  | REF. COUNT RATE, kcps | 613 |  | REF. COUNT RATE, kcps | 419 |  | REF. COUNT RATE, kcps | 652 |  | REF. COUNT RATE, kcps | 659 |  | REF. COUNT RATE, kcps | 605 |  | REF. COUNT RATE, kcps | 706 |  | REF. COUNT RATE, kcps | 772
|  | RUN | ZETA POTENTIAL (mV) | HALF WIDTH (mV) | RUN | ZETA POTENTIAL (mV) | HALF WIDTH (mV) | RUN | ZETA POTENTIAL (mV) | HALF WIDTH (mV) | RUN | ZETA POTENTIAL (mV) | HALF WIDTH (mV) | RUN | ZETA POTENTIAL (mV) | HALF WIDTH (mV) | RUN | ZETA POTENTIAL (mV) | HALF WIDTH (mV) | RUN | ZETA POTENTIAL (mV) | HALF WIDTH (mV) | RUN | ZETA POTENTIAL (mV) | HALF WIDTH (mV) | RUN | ZETA POTENTIAL (mV) | HALF WIDTH (mV)
|  | 1 | -23.56 | 6.46 | 1 | -17.52 | 4.17 | 1 | -35.43 | 4.64 | 1 | -34.11 | 4 | 1 | -33.88 | 2.68 | 1 | -45.08 | 3.57 | 1 | -45.31 | 2.94 | 1 | -46.72 | 4.66 | 1 | -46.9 | 6.3
|  | 2 | -11.74 | 7.1 | 2 | -20.48 | 5.93 | 2 | -32.33 | 5.57 | 2 | -31.51 | 3.84 | 2 | -40 | 3.45 | 2 | -42.85 | 5.84 | 2 | -38.63 | 3.45 | 2 | -48.81 | 4.34 | 2 | -46.22 | 4.38
|  | 3 | -17.05 | 6.52 | 3 | -20.53 | 4.99 | 3 | -32.83 | 5.26 | 3 | -34.78 | 4.02 | 3 | -35.84 | 3.9 | 3 | -39.36 | 4.93 | 3 | -45.31 | 2.89 | 3 | -57.53 | 5.21 | 3 | -47.85 | 4.85
|  | 4 | -18.01 | 6.45 | 4 | -20.69 | 5.11 | 4 | -26.67 | 7.45 | 4 | -34.31 | 3.36 | 4 | -36.84 | 3.71 | 4 | -40.29 | 3.89 | 4 | -36.27 | 3.09 | 4 | -49.61 | 6.51 | 4 | -47.04 | 5.13
|  | 5 | -12.46 | 8.48 | 5 | -18.43 | 4.88 | 5 | -30.78 | 6.04 | 5 | -26.79 | 5.52 | 5 | -46.32 | 7.61 | 5 | -35.63 | 5.7 | 5 | -41.77 | 2.95 | 5 | -48.95 | 4.57 | 5 | -49.5 | 4.03
|  | 6 | -12.31 | 6.99 | 6 | -18.16 | 5.44 | 6 | -31.26 | 4.75 | 6 | -34.04 | 4.41 | 6 | -38.47 | 3.98 | 6 | -44.28 | 4.19 | 6 | -40.05 | 2.79 | 6 | -52.6 | 3.75 | 6 | -45.26 | 4.55
|  | 7 | -18.38 | 6.49 | 7 | -20.33 | 5.73 | 7 | -13.47 | 7.51 | 7 | -32.67 | 3.88 | 7 | -36.12 | 3.88 | 7 | -40.17 | 9.36 | 7 | -40.67 | 2.88 | 7 | -45.38 | 3.01 | 7 | -46.08 | 6.51
|  | 8 | -22.67 | 14.28 | 8 | -22.53 | 5.34 | 8 | -12.5 | 5.05 | 8 | -28.96 | 4.31 | 8 | -37.3 | 8.85 | 8 | -39.6 | 4.58 | 8 | -40.67 | 2.86 | 8 | -44.56 | 4.75 | 8 | -47.67 | 4.72
|  | 9 | -17.43 | 7.1 | 9 | -13.59 | 8.98 | 9 | -23.72 | 4.39 | 9 | -32.52 | 3.56 | 9 | -37.31 | 5.28 | 9 | -42.11 | 3.73 | 9 | -40.92 | 3.38 | 9 | -50.98 | 6.8 | 9 | -47.32 | 6.29
|  | 10 | -6.56 | 9.95 | 10 | -21 | 4.76 | 10 | -23.72 | 5.03 | 10 | -29.38 | 3.87 | 10 | -38.88 | 3.66 | 10 | -39.14 | 8.24 | 10 | -37.43 | 2.74 | 10 | -34.2 | 4.77 | 10 | -42.7 | 3.71
|  | MEAN | -16.02 | 7.98 | MEAN | -19.96 | 5.15 | MEAN | -29.52 | 5.69 | MEAN | -31.91 | 4.08 | MEAN | -37.18 | 4.38 | MEAN | -40.38 | 5.61 | MEAN | -40.7 | 3 | MEAN | -46.87 | 4.8 | MEAN | -47.09 | 5.2
|  | STD. ERROR | 1.66 | 0.78 | STD. ERROR | 0.53 | 0.18 | STD. ERROR | 1.64 | 0.37 | STD. ERROR | 0.86 | 0.19 | STD. ERROR | 0.61 | 0.6 | STD. ERROR | 0.83 | 0.66 | STD. ERROR | 0.94 | 0.08 | STD. ERROR | 1.8 | 0.4 | STD. ERROR | 0.41 | 0.31
|  | For internal use only: |  |  | For internal use only: |  |  | For internal use only: |  |  | For internal use only: |  |  | For internal use only: |  |  | For internal use only: |  |  | For internal use only: |  |  | For internal use only: |  |  | For internal use only:
|  | FILE NAME | 171128_Mont_K_1.51_3 |  | FILE NAME | 171128_Mont_K_1.96_3 |  | FILE NAME | 171128_Mont_K_2.93_3 |  | FILE NAME | 171128_Mont_K_4.02_3 |  | FILE NAME | 171128_Mont_K_4.86_3 |  | FILE NAME | 171128_Mont_K_6.04_3 |  | FILE NAME | 171128_Mont_K_6.92_3 |  | FILE NAME | 171128_Mont_K_7.97_3 |  | FILE NAME | 171128_Mont_K_8.99_3
|  | Photo Name | 171128_Mont_K_1.51_3 |  | Photo Name | 171128_Mont_K_1.96_3 |  | Photo Name | 171128_Mont_K_2.93_3 |  | Photo Name | 171128_Mont_K_4.02_3 |  | Photo Name | 171128_Mont_K_4.86_3 |  | Photo Name | 171128_Mont_K_6.04_3 |  | Photo Name | 171128_Mont_K_6.92_3 |  | Photo Name | 171128_Mont_K_7.97_3 |  | Photo Name | 171128_Mont_K_8.99_3